## 工作表1
Donor | Acceptor | Light source | Condition | Voc (V) | Jsc (mA cm^2) | FF(%) | PCE(%) | SMILES(donor) | SMILES(acceptor) | Donor_HOMO(ev) | Donor_LUMO(ev) | Donor_bandgap(ev) | Acceptor_HOMO(ev) | Acceptor_LUMO(ev) | Acceptor_bandgap(ev) | EffectiveEg(eV) | Reference
P3HT | PC61BM | FL | 300 | 0.41 | 0.0206 | 56.6 | 5.8 | CC1=CC(CCCCCC)=C(C)S1 | COC(=O)CCCC1(C23C14C5=C6C7=C8C5=C9C1=C5C%10=C%11C%12=C%13C%10=C%10C1=C8C1=C%10C8=C%10C%14=C%15C%16=C%17C(=C%12C%12=C%17C%17=C%18C%16=C%16C%15=C%15C%10=C1C7=C%15C1=C%16C(=C%18C7=C2C2=C%10C(=C5C9=C42)C%11=C%12C%10=C%177)C3=C16)C%14=C%138)C1=CC=CC=C1 | 5.2 | 3.2 | 2 | 6.1 | 3.7 | 2.4 | 1.5 | https://doi.org/10.1063/1.4954268
PCDTBT | PC71BM | FL | 300 | 0.72 | 0.0277 | 69.3 | 16.6 | CC1=CC(N(C(CCCCCCCC)CCCCCCCC)C2=C3C=CC(C4=CC=C(C5=CC=C(C6=CC=C(C)S6)C7=NSN=C57)S4)=C2)=C3C=C1 | COC(=O)CCCC1(C23C14C5=C6C7=C8C9=C1C%10=C%11C9=C9C%12=C%13C%14=C%15C%16=C%17C%18=C%19C%20=C%21C%22=C%23C%24=C%25C%26=C%27C%28=C(C%14=C%14C%12=C%11C%11=C%14C%28=C%26C%12=C%11C%10=C%10C%12=C%25C%23=C%11C%10=C1C7=C%11C%22=C6C4=C%21C%19=C2C%17=C1C%15=C%13C2=C9C8=C5C2=C31)C%16=C%18C%27=C%24%20)C1=CC=CC=C1 | 5.4 | 3.6 | 1.8 | 6.1 | 4.2 | 1.9 | 1.2 | https://doi.org/10.1063/1.4954268
PTB7 | PC71BM | FL | 300 | 0.61 | 0.0286 | 69.5 | 14.6 | CC1=C(C(F)=C(C(OCC(CC)CCCC)=O)S2)C2=C(C3=CC4=C(OCC(CCCC)CC)C(SC(C)=C5)=C5C(OCC(CCCC)CC)=C4S3)S1 | COC(=O)CCCC1(C23C14C5=C6C7=C8C9=C1C%10=C%11C9=C9C%12=C%13C%14=C%15C%16=C%17C%18=C%19C%20=C%21C%22=C%23C%24=C%25C%26=C%27C%28=C(C%14=C%14C%12=C%11C%11=C%14C%28=C%26C%12=C%11C%10=C%10C%12=C%25C%23=C%11C%10=C1C7=C%11C%22=C6C4=C%21C%19=C2C%17=C1C%15=C%13C2=C9C8=C5C2=C31)C%16=C%18C%27=C%24%20)C1=CC=CC=C1 | 5.15 | 3.31 | 1.8 | 6.1 | 4.2 | 1.9 | 0.95 | https://doi.org/10.1063/1.4954268
PCDTBT | PC71BM | LED | 300 | 0.737 | 0.0311 | 63.4 | 18.72 | CC1=CC(N(C(CCCCCCCC)CCCCCCCC)C2=C3C=CC(C4=CC=C(C5=CC=C(C6=CC=C(C)S6)C7=NSN=C57)S4)=C2)=C3C=C1 | COC(=O)CCCC1(C23C14C5=C6C7=C8C9=C1C%10=C%11C9=C9C%12=C%13C%14=C%15C%16=C%17C%18=C%19C%20=C%21C%22=C%23C%24=C%25C%26=C%27C%28=C(C%14=C%14C%12=C%11C%11=C%14C%28=C%26C%12=C%11C%10=C%10C%12=C%25C%23=C%11C%10=C1C7=C%11C%22=C6C4=C%21C%19=C2C%17=C1C%15=C%13C2=C9C8=C5C2=C31)C%16=C%18C%27=C%24%20)C1=CC=CC=C1 | 5.4 | 3.6 | 1.8 | 6.1 | 4.2 | 1.9 | 1.2 | https://doi.org/10.1039/C8TC02838A
PTB7-Th(PCE10) | PC71BM | LED | 890 | 0.62 | 0.092 | 74 | 11.63 | O=C(OCC(CC)CCCC)C1=C(F)C2=C(C)SC(C3=CC4=C(C(C5=CC=C(CC(CC)CCCC)S5)=C(C=C(C)S6)C6=C4C7=CC=C(CC(CC)CCCC)S7)S3)=C2S1 | COC(=O)CCCC1(C23C14C5=C6C7=C8C9=C1C%10=C%11C9=C9C%12=C%13C%14=C%15C%16=C%17C%18=C%19C%20=C%21C%22=C%23C%24=C%25C%26=C%27C%28=C(C%14=C%14C%12=C%11C%11=C%14C%28=C%26C%12=C%11C%10=C%10C%12=C%25C%23=C%11C%10=C1C7=C%11C%22=C6C4=C%21C%19=C2C%17=C1C%15=C%13C2=C9C8=C5C2=C31)C%16=C%18C%27=C%24%20)C1=CC=CC=C1 | 5.24 | 3.66 | 1.58 | 6.1 | 4.2 | 1.9 | 1.04 | http://dx.doi.org/10.7567/JJAP.54.071602
PBDB-T | BTA3 | LED | 1000 | 0.99 | 0.1116 | 70.1 | 23.9 | CCC(CCCC)CC(S1)=CC=C1C2=C(C=C(S3)C4=CC=C(C(S5)=C(C(C6=C(CC(CCCC)CC)SC(CC(CCCC)CC)=C76)=O)C(C7=O)=C5C8=CC=C(C)S8)S4)C3=C(C9=CC=C(CC(CCCC)CC)S9)C%10=C2SC(C)=C%10 | CCCCCCCCN1N=C(C(/C=C2S/C(N(CC)C/2=O)=C(C#N)\C#N)=CC=C3C4=CC5=C(S4)C6=C(C=C(C(SC(C7C8=NN(CCCCCCCC)N=C8C(/C=C9S/C(N(CC)C/9=O)=C(C#N)/C#N)C=C7)=C%10)=C%10C%11(C%12=CC=C(CCCCCC)C=C%12)C%13=CC=C(CCCCCC)C=C%13)C%11=C6)C5(C%14=CC=C(CCCCCC)C=C%14)C%15=CC=C(CCCCCC)C=C%15)C3=N1 | 5.33 | 2.92 | 2.41 | 5.59 | 3.7 | 1.89 | 1.63 | https://doi.org/10.1063/5.0039653
PTB7-Th(PCE10) | PC71BM | LED | 20.5 mW cm−2 |  |  |  | 21.04 | CC1=CC2=C(C3=CC=C(CC(CCCC)CC)S3)C(SC(C4=C5C(SC(C(OCC(CC)CCCC)=O)=C5F)=C(C)S4)=C6)=C6C(C7=CC=C(CC(CCCC)CC)S7)=C2S1 | COC(=O)CCCC1(C23C14C5=C6C7=C8C9=C1C%10=C%11C9=C9C%12=C%13C%14=C%15C%16=C%17C%18=C%19C%20=C%21C%22=C%23C%24=C%25C%26=C%27C%28=C(C%14=C%14C%12=C%11C%11=C%14C%28=C%26C%12=C%11C%10=C%10C%12=C%25C%23=C%11C%10=C1C7=C%11C%22=C6C4=C%21C%19=C2C%17=C1C%15=C%13C2=C9C8=C5C2=C31)C%16=C%18C%27=C%24%20)C1=CC=CC=C1 | 5.24 | 3.66 | 1.58 | 6.1 | 4.2 | 1.9 | 1.04 | https://doi.org/10.1039/C6TC03344J
PTB7-Th(PCE10) | PC71BM | LED | 1000 | 0.65 | 0.117 | 57 | 12.28 | CC1=C2C(SC(C(OCC(CC)CCCC)=O)=C2F)=C(C3=CC4=C(C5=CC=C(CC(CCCC)CC)S5)C6=C(C=C(C)S6)C(C7=CC=C(CC(CC)CCCC)S7)=C4S3)S1 | COC(=O)CCCC1(C23C14C5=C6C7=C8C9=C1C%10=C%11C9=C9C%12=C%13C%14=C%15C%16=C%17C%18=C%19C%20=C%21C%22=C%23C%24=C%25C%26=C%27C%28=C(C%14=C%14C%12=C%11C%11=C%14C%28=C%26C%12=C%11C%10=C%10C%12=C%25C%23=C%11C%10=C1C7=C%11C%22=C6C4=C%21C%19=C2C%17=C1C%15=C%13C2=C9C8=C5C2=C31)C%16=C%18C%27=C%24%20)C1=CC=CC=C1 | 5.24 | 3.66 | 1.58 | 5.9 | 3.9 | 2 | 1.34 | https://doi.org/10.1109/JPHOTOV.2018.2797975
PTB7-Th(PCE10) | PC71BM | FL | 1000 | 0.63 | 0.119 | 59 | 13.42 | CC1=C2C(SC(C(OCC(CC)CCCC)=O)=C2F)=C(C3=CC4=C(C5=CC=C(CC(CCCC)CC)S5)C6=C(C=C(C)S6)C(C7=CC=C(CC(CC)CCCC)S7)=C4S3)S1 | COC(=O)CCCC1(C23C14C5=C6C7=C8C9=C1C%10=C%11C9=C9C%12=C%13C%14=C%15C%16=C%17C%18=C%19C%20=C%21C%22=C%23C%24=C%25C%26=C%27C%28=C(C%14=C%14C%12=C%11C%11=C%14C%28=C%26C%12=C%11C%10=C%10C%12=C%25C%23=C%11C%10=C1C7=C%11C%22=C6C4=C%21C%19=C2C%17=C1C%15=C%13C2=C9C8=C5C2=C31)C%16=C%18C%27=C%24%20)C1=CC=CC=C1 | 5.24 | 3.66 | 1.58 | 5.9 | 3.9 | 2 | 1.34 | https://doi.org/10.1109/JPHOTOV.2018.2797975
PTB7-Th(PCE10) | PC71BM | FL | 200 | 0.57 | 0.021 | 61 | 11.3 | CC1=C2C(SC(C(OCC(CC)CCCC)=O)=C2F)=C(C3=CC4=C(C5=CC=C(CC(CCCC)CC)S5)C6=C(C=C(C)S6)C(C7=CC=C(CC(CC)CCCC)S7)=C4S3)S1 | COC(=O)CCCC1(C23C14C5=C6C7=C8C9=C1C%10=C%11C9=C9C%12=C%13C%14=C%15C%16=C%17C%18=C%19C%20=C%21C%22=C%23C%24=C%25C%26=C%27C%28=C(C%14=C%14C%12=C%11C%11=C%14C%28=C%26C%12=C%11C%10=C%10C%12=C%25C%23=C%11C%10=C1C7=C%11C%22=C6C4=C%21C%19=C2C%17=C1C%15=C%13C2=C9C8=C5C2=C31)C%16=C%18C%27=C%24%20)C1=CC=CC=C1 | 5.24 | 3.66 | 1.58 | 5.9 | 3.9 | 2 | 1.34 | https://doi.org/10.1063/5.0010427
PTB7-Th(PCE10) | PC71BM | LED | 200 | 0.57 | 0.022 | 62 | 11.15 | CC1=C2C(SC(C(OCC(CC)CCCC)=O)=C2F)=C(C3=CC4=C(C5=CC=C(CC(CCCC)CC)S5)C6=C(C=C(C)S6)C(C7=CC=C(CC(CC)CCCC)S7)=C4S3)S1 | COC(=O)CCCC1(C23C14C5=C6C7=C8C9=C1C%10=C%11C9=C9C%12=C%13C%14=C%15C%16=C%17C%18=C%19C%20=C%21C%22=C%23C%24=C%25C%26=C%27C%28=C(C%14=C%14C%12=C%11C%11=C%14C%28=C%26C%12=C%11C%10=C%10C%12=C%25C%23=C%11C%10=C1C7=C%11C%22=C6C4=C%21C%19=C2C%17=C1C%15=C%13C2=C9C8=C5C2=C31)C%16=C%18C%27=C%24%20)C1=CC=CC=C1 | 5.24 | 3.66 | 1.58 | 5.9 | 3.9 | 2 | 1.34 | https://doi.org/10.1063/5.0010427
PTB7-Th(PCE10) | PC71BM | FL | 500 | 0.62 | 0.0574 | 54 | 11.6 | O=C(OCC(CC)CCCC)C1=C(F)C2=C(C)SC(C3=CC4=C(C(C5=CC=C(CC(CC)CCCC)S5)=C(C=C(C)S6)C6=C4C7=CC=C(CC(CC)CCCC)S7)S3)=C2S1 | COC(=O)CCCC1(C23C14C5=C6C7=C8C9=C1C%10=C%11C9=C9C%12=C%13C%14=C%15C%16=C%17C%18=C%19C%20=C%21C%22=C%23C%24=C%25C%26=C%27C%28=C(C%14=C%14C%12=C%11C%11=C%14C%28=C%26C%12=C%11C%10=C%10C%12=C%25C%23=C%11C%10=C1C7=C%11C%22=C6C4=C%21C%19=C2C%17=C1C%15=C%13C2=C9C8=C5C2=C31)C%16=C%18C%27=C%24%20)C1=CC=CC=C1 | 5.24 | 3.66 | 1.58 | 6.1 | 4.2 | 1.9 | 1.04 | https://doi.org/10.1364/OME.418117
PTB7-Th(PCE10) | PC71BM | LED | 500 | 0.62 | 0.0597 | 55 | 11.6 | O=C(OCC(CC)CCCC)C1=C(F)C2=C(C)SC(C3=CC4=C(C(C5=CC=C(CC(CC)CCCC)S5)=C(C=C(C)S6)C6=C4C7=CC=C(CC(CC)CCCC)S7)S3)=C2S1 | COC(=O)CCCC1(C23C14C5=C6C7=C8C9=C1C%10=C%11C9=C9C%12=C%13C%14=C%15C%16=C%17C%18=C%19C%20=C%21C%22=C%23C%24=C%25C%26=C%27C%28=C(C%14=C%14C%12=C%11C%11=C%14C%28=C%26C%12=C%11C%10=C%10C%12=C%25C%23=C%11C%10=C1C7=C%11C%22=C6C4=C%21C%19=C2C%17=C1C%15=C%13C2=C9C8=C5C2=C31)C%16=C%18C%27=C%24%20)C1=CC=CC=C1 | 5.24 | 3.66 | 1.58 | 6.1 | 4.2 | 1.9 | 1.04 | https://doi.org/10.1364/OME.418117
PTB7-Th(PCE10) | PC71BM | FL | 500 | 0.62 | 0.062 | 55 | 12.9 | O=C(OCC(CC)CCCC)C1=C(F)C2=C(C)SC(C3=CC4=C(C(C5=CC=C(CC(CC)CCCC)S5)=C(C=C(C)S6)C6=C4C7=CC=C(CC(CC)CCCC)S7)S3)=C2S1 | COC(=O)CCCC1(C23C14C5=C6C7=C8C9=C1C%10=C%11C9=C9C%12=C%13C%14=C%15C%16=C%17C%18=C%19C%20=C%21C%22=C%23C%24=C%25C%26=C%27C%28=C(C%14=C%14C%12=C%11C%11=C%14C%28=C%26C%12=C%11C%10=C%10C%12=C%25C%23=C%11C%10=C1C7=C%11C%22=C6C4=C%21C%19=C2C%17=C1C%15=C%13C2=C9C8=C5C2=C31)C%16=C%18C%27=C%24%20)C1=CC=CC=C1 | 5.24 | 3.66 | 1.58 | 6.1 | 4.2 | 1.9 | 1.04 | https://doi.org/10.1364/OME.418117
PTB7-Th(PCE10) | PC71BM | LED | 500 | 0.62 | 0.068 | 58 | 13.3 | O=C(OCC(CC)CCCC)C1=C(F)C2=C(C)SC(C3=CC4=C(C(C5=CC=C(CC(CC)CCCC)S5)=C(C=C(C)S6)C6=C4C7=CC=C(CC(CC)CCCC)S7)S3)=C2S1 | COC(=O)CCCC1(C23C14C5=C6C7=C8C9=C1C%10=C%11C9=C9C%12=C%13C%14=C%15C%16=C%17C%18=C%19C%20=C%21C%22=C%23C%24=C%25C%26=C%27C%28=C(C%14=C%14C%12=C%11C%11=C%14C%28=C%26C%12=C%11C%10=C%10C%12=C%25C%23=C%11C%10=C1C7=C%11C%22=C6C4=C%21C%19=C2C%17=C1C%15=C%13C2=C9C8=C5C2=C31)C%16=C%18C%27=C%24%20)C1=CC=CC=C1 | 5.24 | 3.66 | 1.58 | 6.1 | 4.2 | 1.9 | 1.04 | https://doi.org/10.1364/OME.418117
PTB7-Th(PCE10) | PC71BM | LED | 186 | 0.56 | 0.019 | 72 | 10.55 | O=C(OCC(CC)CCCC)C1=C(F)C2=C(C)SC(C3=CC4=C(C(C5=CC=C(CC(CC)CCCC)S5)=C(C=C(C)S6)C6=C4C7=CC=C(CC(CC)CCCC)S7)S3)=C2S1 | COC(=O)CCCC1(C23C14C5=C6C7=C8C9=C1C%10=C%11C9=C9C%12=C%13C%14=C%15C%16=C%17C%18=C%19C%20=C%21C%22=C%23C%24=C%25C%26=C%27C%28=C(C%14=C%14C%12=C%11C%11=C%14C%28=C%26C%12=C%11C%10=C%10C%12=C%25C%23=C%11C%10=C1C7=C%11C%22=C6C4=C%21C%19=C2C%17=C1C%15=C%13C2=C9C8=C5C2=C31)C%16=C%18C%27=C%24%20)C1=CC=CC=C1 | 5.24 | 3.66 | 1.58 | 6.1 | 4.2 | 1.9 | 1.04 | https://doi.org/10.1039/D0NR00816H
PDTBTBz-2Fanti | PC71BM | LED | 1000 | 0.817 | 0.1124 | 70.4 | 23.1 | FC1=CC(C2=CC=C(C)S2)=C(F)C=C1C3=CC=C(C4=C(OCC(CCCCCCCC)CCCCCCC)C(OCC(CCCCCCCC)CCCCCCC)=C(C)C5=NSN=C45)S3 | COC(=O)CCCC1(C23C14C5=C6C7=C8C9=C1C%10=C%11C9=C9C%12=C%13C%14=C%15C%16=C%17C%18=C%19C%20=C%21C%22=C%23C%24=C%25C%26=C%27C%28=C(C%14=C%14C%12=C%11C%11=C%14C%28=C%26C%12=C%11C%10=C%10C%12=C%25C%23=C%11C%10=C1C7=C%11C%22=C6C4=C%21C%19=C2C%17=C1C%15=C%13C2=C9C8=C5C2=C31)C%16=C%18C%27=C%24%20)C1=CC=CC=C1 | 5.5 | 3.49 | 2.01 | 6.1 | 4.2 | 1.9 | 1.3 | https://onlinelibrary.wiley.com/doi/full/10.1002/adfm.201901171
P3HT | PC71BM | LED | 1000 | 0.5 | 0.0737 | 71.9 | 9.4 | CC1=CC(CCCCCC)=C(C)S1 | COC(=O)CCCC1(C23C14C5=C6C7=C8C9=C1C%10=C%11C9=C9C%12=C%13C%14=C%15C%16=C%17C%18=C%19C%20=C%21C%22=C%23C%24=C%25C%26=C%27C%28=C(C%14=C%14C%12=C%11C%11=C%14C%28=C%26C%12=C%11C%10=C%10C%12=C%25C%23=C%11C%10=C1C7=C%11C%22=C6C4=C%21C%19=C2C%17=C1C%15=C%13C2=C9C8=C5C2=C31)C%16=C%18C%27=C%24%20)C1=CC=CC=C1 | 5.2 | 3.2 | 2 | 6.1 | 4.2 | 1.9 | 1 | https://onlinelibrary.wiley.com/doi/full/10.1002/adfm.201901171
PBDB-T | PC71BM | LED | 1000 | 0.67 | 0.0902 | 71.3 | 15.3 | CCC(CCCC)CC(S1)=CC=C1C2=C(C=C(S3)C4=CC=C(C(S5)=C(C(C6=C(CC(CCCC)CC)SC(CC(CCCC)CC)=C76)=O)C(C7=O)=C5C8=CC=C(C)S8)S4)C3=C(C9=CC=C(CC(CCCC)CC)S9)C%10=C2SC(C)=C%10 | COC(=O)CCCC1(C23C14C5=C6C7=C8C9=C1C%10=C%11C9=C9C%12=C%13C%14=C%15C%16=C%17C%18=C%19C%20=C%21C%22=C%23C%24=C%25C%26=C%27C%28=C(C%14=C%14C%12=C%11C%11=C%14C%28=C%26C%12=C%11C%10=C%10C%12=C%25C%23=C%11C%10=C1C7=C%11C%22=C6C4=C%21C%19=C2C%17=C1C%15=C%13C2=C9C8=C5C2=C31)C%16=C%18C%27=C%24%20)C1=CC=CC=C1 | 5.33 | 2.92 | 2.41 | 6.1 | 4.2 | 1.9 | 1.13 | https://onlinelibrary.wiley.com/doi/full/10.1002/adfm.201901171
PTB7-Th(PCE10) | PC71BM | LED | 1000 | 0.57 | 0.0876 | 69.3 | 12.3 | CC1=C(C(F)=C(C(OCC(CC)CCCC)=O)S2)C2=C(C3=CC4=C(OCC(CCCC)CC)C(SC(C)=C5)=C5C(OCC(CCCC)CC)=C4S3)S1 | COC(=O)CCCC1(C23C14C5=C6C7=C8C9=C1C%10=C%11C9=C9C%12=C%13C%14=C%15C%16=C%17C%18=C%19C%20=C%21C%22=C%23C%24=C%25C%26=C%27C%28=C(C%14=C%14C%12=C%11C%11=C%14C%28=C%26C%12=C%11C%10=C%10C%12=C%25C%23=C%11C%10=C1C7=C%11C%22=C6C4=C%21C%19=C2C%17=C1C%15=C%13C2=C9C8=C5C2=C31)C%16=C%18C%27=C%24%20)C1=CC=CC=C1 | 5.15 | 3.31 | 1.8 | 6.1 | 4.2 | 1.9 | 0.95 | https://onlinelibrary.wiley.com/doi/full/10.1002/adfm.201901171
DTCPB | C70 | FL | 200 | 0.66 | 0.0217 | 54.2 | 13.37 | N#CC(C1=NSN=C12)=CC=C2C3=CC=C(N(C4=CC=C(C)C=C4)C5=CC=C(C)C=C5)C=C3 | C12=C3C4=C(C5=C6C7=C8C9=C(C%10=C7%11)C%12=C%13C%14=C%15C%16=C%17C%18=C(C%19=C%16%20)C%21=C%22C%23=C(C%24=C%21C%19=C%25C%26=C%24C%27=C6C%11=C%26C%28=C%10C%12=C%15C%20=C%25%28)C%27=C%295)C8=C3C%30=C9C%13=C%31C%30=C1C(C(C2=C%32C%33=C%23C%29=C%324)=C%34C%33=C%22C%18=C%35%34)=C%36C%35=C%17C%14=C%31%36 | 5.66 | 3.22 | 2.04 | 5.54 | 4.04 | 1.77 | 1.62 | https://doi.org/10.1021/acsami.8b20416
DTCPB | C70 | FL | 1000 | 0.73 | 0.0992 | 62.8 | 15.67 | N#CC(C1=NSN=C12)=CC=C2C3=CC=C(N(C4=CC=C(C)C=C4)C5=CC=C(C)C=C5)C=C3 | C12=C3C4=C(C5=C6C7=C8C9=C(C%10=C7%11)C%12=C%13C%14=C%15C%16=C%17C%18=C(C%19=C%16%20)C%21=C%22C%23=C(C%24=C%21C%19=C%25C%26=C%24C%27=C6C%11=C%26C%28=C%10C%12=C%15C%20=C%25%28)C%27=C%295)C8=C3C%30=C9C%13=C%31C%30=C1C(C(C2=C%32C%33=C%23C%29=C%324)=C%34C%33=C%22C%18=C%35%34)=C%36C%35=C%17C%14=C%31%36 | 5.66 | 3.22 | 2.04 | 5.54 | 4.04 | 1.77 | 1.62 | https://doi.org/10.1021/acsami.8b20416
WF3 | PC71BM | LED | 500 | 0.57 | 0.0583 | 64.2 | 12.83 | CC(S1)=CC2=C1C(C3=CC=C(CC(CCCC)CC)S3)=C(C=C(C4=CC=C(C5=C(F)C(F)=C(C6=CC=C(C)S6)C7=C5N=C(C8=CC=CC(OCCCCCCCC)=C8)C(C9=CC(OCCCCCCCC)=CC=C9)=N7)S4)S%10)C%10=C2C%11=CC=C(CC(CCCC)CC)S%11 | COC(=O)CCCC1(C23C14C5=C6C7=C8C9=C1C%10=C%11C9=C9C%12=C%13C%14=C%15C%16=C%17C%18=C%19C%20=C%21C%22=C%23C%24=C%25C%26=C%27C%28=C(C%14=C%14C%12=C%11C%11=C%14C%28=C%26C%12=C%11C%10=C%10C%12=C%25C%23=C%11C%10=C1C7=C%11C%22=C6C4=C%21C%19=C2C%17=C1C%15=C%13C2=C9C8=C5C2=C31)C%16=C%18C%27=C%24%20)C1=CC=CC=C1 | 5.44 | 3.58 | 1.86 | 6.1 | 4.2 | 1.9 | 1.24 | https://doi.org/10.1021/acsami.9b12018
WF3S | PC71BM | LED | 500 | 0.61 | 0.0604 | 65.7 | 14.32 | CC(S1)=CC2=C1C(C3=CC=C(SC(CCCC)CC)S3)=C(C=C(C4=CC=C(C5=C(F)C(F)=C(C6=CC=C(C)S6)C7=C5N=C(C8=CC=CC(OCCCCCCCC)=C8)C(C9=CC(OCCCCCCCC)=CC=C9)=N7)S4)S%10)C%10=C2C%11=CC=C(SC(CCCC)CC)S%11 | COC(=O)CCCC1(C23C14C5=C6C7=C8C9=C1C%10=C%11C9=C9C%12=C%13C%14=C%15C%16=C%17C%18=C%19C%20=C%21C%22=C%23C%24=C%25C%26=C%27C%28=C(C%14=C%14C%12=C%11C%11=C%14C%28=C%26C%12=C%11C%10=C%10C%12=C%25C%23=C%11C%10=C1C7=C%11C%22=C6C4=C%21C%19=C2C%17=C1C%15=C%13C2=C9C8=C5C2=C31)C%16=C%18C%27=C%24%20)C1=CC=CC=C1 | 5.45 | 3.4 | 2.05 | 6.1 | 4.2 | 1.9 | 1.25 | https://doi.org/10.1021/acsami.9b12018
WF3F | PC71BM | LED | 500 | 0.69 | 0.0636 | 67.4 | 17.34 | CC(S1)=CC2=C1C(C3=CC(F)=C(CC(CCCC)CC)S3)=C(C=C(C4=CC=C(C5=C(F)C(F)=C(C6=CC=C(C)S6)C7=C5N=C(C8=CC=CC(OCCCCCCCC)=C8)C(C9=CC(OCCCCCCCC)=CC=C9)=N7)S4)S%10)C%10=C2C%11=CC(F)=C(CC(CCCC)CC)S%11 | COC(=O)CCCC1(C23C14C5=C6C7=C8C9=C1C%10=C%11C9=C9C%12=C%13C%14=C%15C%16=C%17C%18=C%19C%20=C%21C%22=C%23C%24=C%25C%26=C%27C%28=C(C%14=C%14C%12=C%11C%11=C%14C%28=C%26C%12=C%11C%10=C%10C%12=C%25C%23=C%11C%10=C1C7=C%11C%22=C6C4=C%21C%19=C2C%17=C1C%15=C%13C2=C9C8=C5C2=C31)C%16=C%18C%27=C%24%20)C1=CC=CC=C1 | 5.62 | 3.45 | 2.17 | 6.1 | 4.2 | 1.9 | 1.42 | https://doi.org/10.1021/acsami.9b12018
P1 | PC71BM | LED | 300 | 0.76 | 0.0296 | 66.1 | 19.15 | CCCCCCCC(CCCCCCCCC)C1=C(C=C2)N3C2=C(C4=CC(OCCCCCC)=C(/C=C5C(N(CC)C(S/5)=S)=O)C=C4OCCCCC)C6=CCC(N67)=C(C(CCCCCCC)CCCCCCCCC)C8=CC=C9N8[Zn]37N%10C(C=CC%101)=C9C%11=CC(OCCCCCC)=C(/C=C%12C(N(CC)C(S/%12)=S)=O)C=C%11OCCCCCC | COC(=O)CCCC1(C23C14C5=C6C7=C8C9=C1C%10=C%11C9=C9C%12=C%13C%14=C%15C%16=C%17C%18=C%19C%20=C%21C%22=C%23C%24=C%25C%26=C%27C%28=C(C%14=C%14C%12=C%11C%11=C%14C%28=C%26C%12=C%11C%10=C%10C%12=C%25C%23=C%11C%10=C1C7=C%11C%22=C6C4=C%21C%19=C2C%17=C1C%15=C%13C2=C9C8=C5C2=C31)C%16=C%18C%27=C%24%20)C1=CC=CC=C1 | 5.59 | 3.59 | 2 | 6.1 | 4.2 | 1.9 | 1.39 | https://doi.org/10.1039/C8TC02838A
P1 | PC71BM | LED | 300 | 0.76 | 0.0282 | 67.2 | 18.43 | CCCCCCCC(CCCCCCCCC)C1=C(C=C2)N3C2=C(C4=CC(OCCCCCC)=C(/C=C5C(N(CC)C(S/5)=S)=O)C=C4OCCCCC)C6=CCC(N67)=C(C(CCCCCCC)CCCCCCCCC)C8=CC=C9N8[Zn]37N%10C(C=CC%101)=C9C%11=CC(OCCCCCC)=C(/C=C%12C(N(CC)C(S/%12)=S)=O)C=C%11OCCCCCC | COC(=O)CCCC1(C23C14C5=C6C7=C8C9=C1C%10=C%11C9=C9C%12=C%13C%14=C%15C%16=C%17C%18=C%19C%20=C%21C%22=C%23C%24=C%25C%26=C%27C%28=C(C%14=C%14C%12=C%11C%11=C%14C%28=C%26C%12=C%11C%10=C%10C%12=C%25C%23=C%11C%10=C1C7=C%11C%22=C6C4=C%21C%19=C2C%17=C1C%15=C%13C2=C9C8=C5C2=C31)C%16=C%18C%27=C%24%20)C1=CC=CC=C1 | 5.59 | 3.59 | 2 | 6.1 | 4.2 | 1.9 | 1.39 | https://doi.org/10.1039/C8TC02838A
P3HT | PC61BM | LED | 500 | 0.43 | 0.062 | 59 | 8.9 | CC1=CC(CCCCCC)=C(C)S1 | COC(=O)CCCC1(C23C14C5=C6C7=C8C5=C9C1=C5C%10=C%11C%12=C%13C%10=C%10C1=C8C1=C%10C8=C%10C%14=C%15C%16=C%17C(=C%12C%12=C%17C%17=C%18C%16=C%16C%15=C%15C%10=C1C7=C%15C1=C%16C(=C%18C7=C2C2=C%10C(=C5C9=C42)C%11=C%12C%10=C%177)C3=C16)C%14=C%138)C1=CC=CC=C1 | 5.2 | 3.2 | 2 | 6.1 | 3.7 | 2.4 | 1.5 | https://onlinelibrary.wiley.com/doi/10.1002/solr.201700174
P3HT | PC61BM | FL | 500 | 0.43 | 0.062 | 59 | 9.59 | CC1=CC(CCCCCC)=C(C)S1 | COC(=O)CCCC1(C23C14C5=C6C7=C8C5=C9C1=C5C%10=C%11C%12=C%13C%10=C%10C1=C8C1=C%10C8=C%10C%14=C%15C%16=C%17C(=C%12C%12=C%17C%17=C%18C%16=C%16C%15=C%15C%10=C1C7=C%15C1=C%16C(=C%18C7=C2C2=C%10C(=C5C9=C42)C%11=C%12C%10=C%177)C3=C16)C%14=C%138)C1=CC=CC=C1 | 5.2 | 3.2 | 2 | 6.1 | 3.7 | 2.4 | 1.5 | https://onlinelibrary.wiley.com/doi/10.1002/solr.201700174
P3HT | ICBA | LED | 500 | 0.73 | 0.05 | 63 | 13.05 | CC1=CC(CCCCCC)=C(C)S1 | C12=CC=CC=C1C(C345)CC2C65C7=C8C9=C%10C%11=C(C%12=C%13%14)C%15=C9C%16=C%17C%18=C(C%19=C%16C8=C3C%19=C%20C%21=C4C%22=C%23%24)C%25=C%20C(C%26=C%27C%28=C%29C%26=C%25C%18=C%30C%13=C%15%17)=C%21C%24=C%27C%31=C%23C(C%32=C%226)=C%33C(C%32=C%107)=C%11C%12=C%34C%33=C%31C%28=C%34C%14%35C%36CC(C%29%30%35)C%37=CC=CC=C%37%36 | 5.2 | 3.2 | 2 | 5.9 | 4 | 1.9 | 1.2 | https://onlinelibrary.wiley.com/doi/10.1002/solr.201700174
P3HT | ICBA | FL | 500 | 0.73 | 0.05 | 62 | 13.76 | CC1=CC(CCCCCC)=C(C)S1 | C12=CC=CC=C1C(C345)CC2C65C7=C8C9=C%10C%11=C(C%12=C%13%14)C%15=C9C%16=C%17C%18=C(C%19=C%16C8=C3C%19=C%20C%21=C4C%22=C%23%24)C%25=C%20C(C%26=C%27C%28=C%29C%26=C%25C%18=C%30C%13=C%15%17)=C%21C%24=C%27C%31=C%23C(C%32=C%226)=C%33C(C%32=C%107)=C%11C%12=C%34C%33=C%31C%28=C%34C%14%35C%36CC(C%29%30%35)C%37=CC=CC=C%37%36 | 5.2 | 3.2 | 2 | 5.9 | 4 | 1.9 | 1.2 | https://onlinelibrary.wiley.com/doi/10.1002/solr.201700174
BTR | PC71BM | FL | 1000 | 0.791 | 0.1331 | 75.2 | 28.1 | CCCCCCC1=C(CC(CCCC)CC)SC(C2=C(SC(C3=CC(CCCCCC)=C(C4=CC(CCCCCC)=C(C5=CC=C(/C=C6C(N(CCCCCC)C(S\6)=S)=O)S5)S4)S3)=C7)C7=C(C8=CC(CCCCCC)=C(CC(CCCC)CC)S8)C9=C2C=C(C%10=CC(CCCCCC)=C(C%11=CC(CCCCCC)=C(C%12=CC=C(/C=C%13C(N(CCCCCC)C(S\%13)=S)=O)S%12)S%11)S%10)S9)=C1 | COC(=O)CCCC1(C23C14C5=C6C7=C8C9=C1C%10=C%11C9=C9C%12=C%13C%14=C%15C%16=C%17C%18=C%19C%20=C%21C%22=C%23C%24=C%25C%26=C%27C%28=C(C%14=C%14C%12=C%11C%11=C%14C%28=C%26C%12=C%11C%10=C%10C%12=C%25C%23=C%11C%10=C1C7=C%11C%22=C6C4=C%21C%19=C2C%17=C1C%15=C%13C2=C9C8=C5C2=C31)C%16=C%18C%27=C%24%20)C1=CC=CC=C1 | 5.34 | 3.52 | 1.82 | 6.1 | 4.2 | 1.9 | 1.14 | https://doi.org/10.1039/C7TA10875C
PPDT2FBT | ITIC-M | LED | 300 | 0.53 | 0.0208 | 57 | 6.9 | CC(S1)=CC=C1C2=C(OCC(CCCCCC)CCCCCCCC)C=C(C3=CC=C(C4=C(F)C(F)=C(C)C5=NSN=C45)S3)C(OCC(CCCCCCCC)CCCCCC)=C2 | O=C1c2ccccc2/C(=C(/C#N)C#N)/C1=C/c1cc2sc3c4cc5c(cc4C(c3c2s1)(c1ccc(CCCCCC)cc1)c1ccc(CCCCCC)cc1)c1sc2cc(/C=C3C(=C(/C#N)C#N)\c4ccccc4C3=O)sc2c1C5(c1ccc(CCCCCC)cc1)c1ccc(CCCCCC)cc1.CC.CC | 5.45 | 3.69 | 1.76 | 5.5 | 3.7 | 1.8 | 1.75 | https://doi.org/10.1021/acsami.9b19549
PPDT2FBT | ITIC-M | LED | 1000 | 0.62 | 0.0685 | 54.6 | 7.5 | CC(S1)=CC=C1C2=C(OCC(CCCCCC)CCCCCCCC)C=C(C3=CC=C(C4=C(F)C(F)=C(C)C5=NSN=C45)S3)C(OCC(CCCCCCCC)CCCCCC)=C2 | O=C1c2ccccc2/C(=C(/C#N)C#N)/C1=C/c1cc2sc3c4cc5c(cc4C(c3c2s1)(c1ccc(CCCCCC)cc1)c1ccc(CCCCCC)cc1)c1sc2cc(/C=C3C(=C(/C#N)C#N)\c4ccccc4C3=O)sc2c1C5(c1ccc(CCCCCC)cc1)c1ccc(CCCCCC)cc1.CC.CC | 5.45 | 3.69 | 1.76 | 5.5 | 3.7 | 1.8 | 1.75 | https://doi.org/10.1021/acsami.9b19549
PPDT2FBT | ITIC-F | LED | 300 | 0.29 | 0.0348 | 31.3 | 3.5 | CC(S1)=CC=C1C2=C(OCC(CCCCCC)CCCCCCCC)C=C(C3=CC=C(C4=C(F)C(F)=C(C)C5=NSN=C45)S3)C(OCC(CCCCCCCC)CCCCCC)=C2 | CCCCCCC(C=C1)=CC=C1C(C2=C3SC4=C2SC(/C=C5C(C(C=C(F)C(F)=C6)=C6C\5=C(C#N)/C#N)=O)=C4)(C7=CC=C(CCCCCC)C=C7)C8=C3C=C(C(C9=CC=C(CCCCCC)C=C9)(C%10=CC=C(CCCCCC)C=C%10)C%11=C%12SC%13=C%11SC(/C=C%14C(C(C=C(F)C(F)=C%15)=C%15C\%14=C(C#N)\C#N)=O)=C%13)C%12=C8 | 5.45 | 3.69 | 1.76 | 5.4 | 3.9 | 1.5 | 1.55 | https://doi.org/10.1021/acsami.9b19549
PPDT2FBT | ITIC-F | LED | 1000 | 0.45 | 0.0855 | 37.6 | 4.7 | CC(S1)=CC=C1C2=C(OCC(CCCCCC)CCCCCCCC)C=C(C3=CC=C(C4=C(F)C(F)=C(C)C5=NSN=C45)S3)C(OCC(CCCCCCCC)CCCCCC)=C2 | CCCCCCC(C=C1)=CC=C1C(C2=C3SC4=C2SC(/C=C5C(C(C=C(F)C(F)=C6)=C6C\5=C(C#N)/C#N)=O)=C4)(C7=CC=C(CCCCCC)C=C7)C8=C3C=C(C(C9=CC=C(CCCCCC)C=C9)(C%10=CC=C(CCCCCC)C=C%10)C%11=C%12SC%13=C%11SC(/C=C%14C(C(C=C(F)C(F)=C%15)=C%15C\%14=C(C#N)\C#N)=O)=C%13)C%12=C8 | 5.45 | 3.69 | 1.76 | 5.4 | 3.9 | 1.5 | 1.55 | https://doi.org/10.1021/acsami.9b19549
PPDT2FBT | tPDI2N-EH | LED | 300 | 0.79 | 0.0209 | 49.9 | 9 | CC(S1)=CC=C1C2=C(OCC(CCCCCC)CCCCCCCC)C=C(C3=CC=C(C4=C(F)C(F)=C(C)C5=NSN=C45)S3)C(OCC(CCCCCCCC)CCCCCC)=C2 | CCC(CCCC)CN1C2=CC3=C4C5=C2C6=C1C=C(C(N(C(CC)CC)C7=O)=O)C8=C7C=CC(C5=C(C9=C%10C%11=C(C%12=CC(C(N(C(CC)CC)C%13=O)=O)=C%11C%13=C9)C%14=C(N%12CC(CCCC)CC)C=C(C(N(C(CC)CC)C%15=O)=O)C%16=C%15C=CC%10=C%14%16)C=C4C(N(C(CC)CC)C3=O)=O)=C68 | 5.45 | 3.69 | 1.76 | 5.9 | 3.6 | 2.3 | 1.85 | https://doi.org/10.1021/acsami.9b19549
PPDT2FBT | tPDI2N-EH | LED | 1000 | 0.84 | 0.0654 | 50.2 | 8.9 | CC(S1)=CC=C1C2=C(OCC(CCCCCC)CCCCCCCC)C=C(C3=CC=C(C4=C(F)C(F)=C(C)C5=NSN=C45)S3)C(OCC(CCCCCCCC)CCCCCC)=C2 | CCC(CCCC)CN1C2=CC3=C4C5=C2C6=C1C=C(C(N(C(CC)CC)C7=O)=O)C8=C7C=CC(C5=C(C9=C%10C%11=C(C%12=CC(C(N(C(CC)CC)C%13=O)=O)=C%11C%13=C9)C%14=C(N%12CC(CCCC)CC)C=C(C(N(C(CC)CC)C%15=O)=O)C%16=C%15C=CC%10=C%14%16)C=C4C(N(C(CC)CC)C3=O)=O)=C68 | 5.45 | 3.69 | 1.76 | 5.9 | 3.6 | 2.3 | 1.85 | https://doi.org/10.1021/acsami.9b19549
PPDT2FBT | PC61BM | LED | 1000 | 0.62 | 0.085 | 69.5 | 11.8 | CC(S1)=CC=C1C2=C(OCC(CCCCCC)CCCCCCCC)C=C(C3=CC=C(C4=C(F)C(F)=C(C)C5=NSN=C45)S3)C(OCC(CCCCCCCC)CCCCCC)=C2 | COC(=O)CCCC1(C23C14C5=C6C7=C8C5=C9C1=C5C%10=C%11C%12=C%13C%10=C%10C1=C8C1=C%10C8=C%10C%14=C%15C%16=C%17C(=C%12C%12=C%17C%17=C%18C%16=C%16C%15=C%15C%10=C1C7=C%15C1=C%16C(=C%18C7=C2C2=C%10C(=C5C9=C42)C%11=C%12C%10=C%177)C3=C16)C%14=C%138)C1=CC=CC=C1 | 5.45 | 3.69 | 1.76 | 6.1 | 3.7 | 2.4 | 1.75 | https://doi.org/10.1021/acsami.9b19549
PPDT2FBT | PC61BM | LED | 1000 | 0.62 | 0.0946 | 69.8 | 13.8 | CC(S1)=CC=C1C2=C(OCC(CCCCCC)CCCCCCCC)C=C(C3=CC=C(C4=C(F)C(F)=C(C)C5=NSN=C45)S3)C(OCC(CCCCCCCC)CCCCCC)=C2 | COC(=O)CCCC1(C23C14C5=C6C7=C8C5=C9C1=C5C%10=C%11C%12=C%13C%10=C%10C1=C8C1=C%10C8=C%10C%14=C%15C%16=C%17C(=C%12C%12=C%17C%17=C%18C%16=C%16C%15=C%15C%10=C1C7=C%15C1=C%16C(=C%18C7=C2C2=C%10C(=C5C9=C42)C%11=C%12C%10=C%177)C3=C16)C%14=C%138)C1=CC=CC=C1 | 5.45 | 3.69 | 1.76 | 6.1 | 3.7 | 2.4 | 1.75 | https://doi.org/10.1021/acsami.9b19549
CD1 | ITIC | FL | 1000 | 0.78 | 0.116 | 68.1 | 17.9 | CCCCCCCCC(CCCCCC)CN1N=C(C(C2=CC=C(C3=CC4=C(C(C5=CC=C(SCC(CCCCCC)CCCC)S5)=C(C=C(C)S6)C6=C4C7=CC=C(SCC(CCCCCC)CCCC)S7)S3)S2)=C(F)C(F)=C8C9=CC=C(C)S9)C8=N1 | CCCCCCC(C=C1)=CC=C1C(C2=C3SC4=C2SC(/C=C5C(C(C=CC=C6)=C6C\5=C(C#N)/C#N)=O)=C4)(C7=CC=C(CCCCCC)C=C7)C8=C3C=C(C(C9=CC=C(CCCCCC)C=C9)(C%10=CC=C(CCCCCC)C=C%10)C%11=C%12SC%13=C%11SC(/C=C%14C(C(C=CC=C%15)=C%15C\%14=C(C#N)\C#N)=O)=C%13)C%12=C8 | 5.28 | 2.91 | 2.37 | 5.48 | 3.83 | 1.65 | 1.45 | https://doi.org/10.1039/C9TA10040G
CD1 | ITIC | LED | 1000 | 0.77 | 0.107 | 67.5 | 15.4 | CCCCCCCCC(CCCCCC)CN1N=C(C(C2=CC=C(C3=CC4=C(C(C5=CC=C(SCC(CCCCCC)CCCC)S5)=C(C=C(C)S6)C6=C4C7=CC=C(SCC(CCCCCC)CCCC)S7)S3)S2)=C(F)C(F)=C8C9=CC=C(C)S9)C8=N1 | CCCCCCC(C=C1)=CC=C1C(C2=C3SC4=C2SC(/C=C5C(C(C=CC=C6)=C6C\5=C(C#N)/C#N)=O)=C4)(C7=CC=C(CCCCCC)C=C7)C8=C3C=C(C(C9=CC=C(CCCCCC)C=C9)(C%10=CC=C(CCCCCC)C=C%10)C%11=C%12SC%13=C%11SC(/C=C%14C(C(C=CC=C%15)=C%15C\%14=C(C#N)\C#N)=O)=C%13)C%12=C8 | 5.28 | 2.91 | 2.37 | 5.48 | 3.83 | 1.65 | 1.45 | https://doi.org/10.1039/C9TA10041G
PBDB-TF(PM6) | IO-4Cl | LED | 1000 | 1.1 | 0.0906 | 79.1 | 26.1 | FC1=C(CCCCCC)SC(C2=C(SC(C3=CC=C(C4=C5C(C(C6=C(CC(CCCC)CC)SC(CC(CCCC)CC)=C6C5=O)=O)=C(C7=CC=C(C)S7)S4)S3)=C8)C8=C(C9=CC(F)=C(CCCCCC)S9)C%10=C2C=C(C)S%10)=C1 | CCCCCCC(C=C1)=CC=C1C(C2=C3SC4=C2SC(/C=C5C(C(C=C(Cl)C(Cl)=C6)=C6C\5=C(C#N)/C#N)=O)=C4)(C7=CC=C(CCCCCC)C=C7)C8=C3C=C(C(C9=CC=C(CCCCCC)C=C9)(C%10=CC=C(CCCCCC)C=C%10)C%11=C%12SC%13=C%11SC(/C=C%14C(C(C=C(Cl)C(Cl)=C%15)=C%15C\%14=C(C#N)\C#N)=O)=C%13)C%12=C8 | 5.45 | 3.65 | 1.8 | 5.72 | 3.83 | 1.89 | 1.62 | https://doi.org/10.1038/s41560-019-0448-5
PBDB-TF(PM6) | ITCC | LED | 1000 | 0.962 | 0.0958 | 72.2 | 22 | FC1=C(CCCCCC)SC(C2=C(SC(C3=CC=C(C4=C5C(C(C6=C(CC(CCCC)CC)SC(CC(CCCC)CC)=C6C5=O)=O)=C(C7=CC=C(C)S7)S4)S3)=C8)C8=C(C9=CC(F)=C(CCCCCC)S9)C%10=C2C=C(C)S%10)=C1 | CCCCCCC(C=C1)=CC=C1C(C2=C3SC4=C2SC(/C=C5C(C(SC=C6)=C6C\5=C(C#N)/C#N)=O)=C4)(C7=CC=C(CCCCCC)C=C7)C8=C3C=C(C(C9=CC=C(CCCCCC)C=C9)(C%10=CC=C(CCCCCC)C=C%10)C%11=C%12SC%13=C%11SC(/C=C%14C(C(SC=C%15)=C%15C\%14=C(C#N)\C#N)=O)=C%13)C%12=C8 | 5.45 | 3.65 | 1.8 | 5.47 | 3.76 | 1.71 | 1.69 | https://doi.org/10.1002/adma.201904512
PBDB-TF(PM6) | IT-4F | LED | 1000 | 0.712 | 0.113 | 78 | 20.8 | FC1=C(CCCCCC)SC(C2=C(SC(C3=CC=C(C4=C5C(C(C6=C(CC(CCCC)CC)SC(CC(CCCC)CC)=C6C5=O)=O)=C(C7=CC=C(C)S7)S4)S3)=C8)C8=C(C9=CC(F)=C(CCCCCC)S9)C%10=C2C=C(C)S%10)=C1 | CCCCCCC(C=C1)=CC=C1C(C2=C3SC4=C2SC(/C=C5C(C(C=C(F)C(F)=C6)=C6C\5=C(C#N)/C#N)=O)=C4)(C7=CC=C(CCCCCC)C=C7)C8=C3C=C(C(C9=CC=C(CCCCCC)C=C9)(C%10=CC=C(CCCCCC)C=C%10)C%11=C%12SC%13=C%11SC(/C=C(/C(C%14=C%15C=C(C(F)=C%14)F)=C(C#N)\C#N)C%15=O)=C%13)C%12=C8 | 5.45 | 3.65 | 1.8 | 5.66 | 4.14 | 1.52 | 1.31 | https://doi.org/10.1002/adma.201904512
PBDB-TF(PM6) | IT-4F | FL | 500 | 0.577 | 0.05578 | 65.25 | 15.57 | FC1=C(CCCCCC)SC(C2=C(SC(C3=CC=C(C4=C5C(C(C6=C(CC(CCCC)CC)SC(CC(CCCC)CC)=C6C5=O)=O)=C(C7=CC=C(C)S7)S4)S3)=C8)C8=C(C9=CC(F)=C(CCCCCC)S9)C%10=C2C=C(C)S%10)=C1 | CCCCCCC(C=C1)=CC=C1C(C2=C3SC4=C2SC(/C=C5C(C(C=C(F)C(F)=C6)=C6C\5=C(C#N)/C#N)=O)=C4)(C7=CC=C(CCCCCC)C=C7)C8=C3C=C(C(C9=CC=C(CCCCCC)C=C9)(C%10=CC=C(CCCCCC)C=C%10)C%11=C%12SC%13=C%11SC(/C=C(/C(C%14=C%15C=C(C(F)=C%14)F)=C(C#N)\C#N)C%15=O)=C%13)C%12=C8 | 5.45 | 3.65 | 1.8 | 5.66 | 4.14 | 1.52 | 1.31 | https://doi.org/10.1021/acsenergylett.9b01819
PBDB-TSCl | IT-4F | FL | 500 | 0.63 | 0.0604 | 76.29 | 21.53 | CCCCC(CC)CSC(S1)=C(Cl)C=C1C2=C(C=C(C3=CC=C(C4=C5C(C(C(C(C5=O)=C(CC(CCCC)CC)S6)=C6CC(CC)CCCC)=O)=C(C7=CC=C(C)S7)S4)S3)S8)C8=C(C9=CC(Cl)=C(SCC(CC)CCCC)S9)C%10=C2SC(C)=C%10 | CCCCCCC(C=C1)=CC=C1C(C2=C3SC4=C2SC(/C=C5C(C(C=C(F)C(F)=C6)=C6C\5=C(C#N)/C#N)=O)=C4)(C7=CC=C(CCCCCC)C=C7)C8=C3C=C(C(C9=CC=C(CCCCCC)C=C9)(C%10=CC=C(CCCCCC)C=C%10)C%11=C%12SC%13=C%11SC(/C=C(/C(C%14=C%15C=C(C(F)=C%14)F)=C(C#N)\C#N)C%15=O)=C%13)C%12=C8 | 5.61 | 3.8 | 1.81 | 5.66 | 4.14 | 1.52 | 1.47 | https://doi.org/10.1021/acsenergylett.9b01819
PBDB-TS-4Cl | IT-4F | FL | 500 | 0.64 | 0.0649 | 73.9 | 21.7 | CCCCC(CC)CSC(S1)=CC(Cl)=C1C2=C(C=C(C3=CC=C(C4=C5C(C(C(C(C5=O)=C6CC(CC)CCCC)=C(S6)CC(CC)CCCC)=O)=C(C7=CC=C(C)S7)S4)S3)S8)C8=C(C9=C(Cl)C=C(SCC(CC)CCCC)S9)C%10=C2SC(C)=C%10 | CCCCCCC(C=C1)=CC=C1C(C2=C3SC4=C2SC(/C=C5C(C(C=C(F)C(F)=C6)=C6C\5=C(C#N)/C#N)=O)=C4)(C7=CC=C(CCCCCC)C=C7)C8=C3C=C(C(C9=CC=C(CCCCCC)C=C9)(C%10=CC=C(CCCCCC)C=C%10)C%11=C%12SC%13=C%11SC(/C=C(/C(C%14=C%15C=C(C(F)=C%14)F)=C(C#N)\C#N)C%15=O)=C%13)C%12=C8 | 5.61 | 3.79 | 1.82 | 5.66 | 4.14 | 1.52 | 1.47 | https://doi.org/10.1021/acsami.0c02712
PBDB-TS | IT-4F | FL | 1000 | 0.48 | 0.126 | 36.2 | 7 | CCCCC(CC)CSC(S1)=CC=C1C2=C(C=C(C3=CC=C(C4=C5C(C(C(C(C5=O)=C6CC(CC)CCCC)=C(S6)CC(CC)CCCC)=O)=C(C7=CC=C(C)S7)S4)S3)S8)C8=C(C9=CC=C(SCC(CC)CCCC)S9)C%10=C2SC(C)=C%10 | CCCCCCC(C=C1)=CC=C1C(C2=C3SC4=C2SC(/C=C5C(C(C=C(F)C(F)=C6)=C6C\5=C(C#N)/C#N)=O)=C4)(C7=CC=C(CCCCCC)C=C7)C8=C3C=C(C(C9=CC=C(CCCCCC)C=C9)(C%10=CC=C(CCCCCC)C=C%10)C%11=C%12SC%13=C%11SC(/C=C(/C(C%14=C%15C=C(C(F)=C%14)F)=C(C#N)\C#N)C%15=O)=C%13)C%12=C8 | 5.45 | 3.64 | 1.81 | 5.66 | 4.14 | 1.52 | 1.31 | https://doi.org/10.1021/acsami.0c02712
TPD-3F | IT-4F | FL | 1000 | 0.75 | 0.0993 | 65.1 | 26.2 | FC1=C(CC(CCCCCC)CCCCCCCC)SC(C2=C(SC(C3=CC=C(C4=C(C5=O)C(C(N5CCCCCCCC)=O)=C(C6=CC=C(C)S6)S4)S3)=C7)C7=C(C8=CC(F)=C(CC(CCCCCCCC)CCCCCC)S8)C9=C2C=C(C)S9)=C1 | CCCCCCC(C=C1)=CC=C1C(C2=C3SC4=C2SC(/C=C5C(C(C=C(F)C(F)=C6)=C6C\5=C(C#N)/C#N)=O)=C4)(C7=CC=C(CCCCCC)C=C7)C8=C3C=C(C(C9=CC=C(CCCCCC)C=C9)(C%10=CC=C(CCCCCC)C=C%10)C%11=C%12SC%13=C%11SC(/C=C(/C(C%14=C%15C=C(C(F)=C%14)F)=C(C#N)\C#N)C%15=O)=C%13)C%12=C8 | 5.62 | 3.73 | 1.89 | 5.66 | 4.14 | 1.52 | 1.48 | https://doi.org/10.1016/j.joule.2019.11.006
PPDT2FBT | ITIC-M | LED | 1000 | 0.63 | 0.0774 | 54.4 | 8.9 | CC(S1)=CC=C1C2=C(OCC(CCCCCC)CCCCCCCC)C=C(C3=CC=C(C4=C(F)C(F)=C(C)C5=NSN=C45)S3)C(OCC(CCCCCCCC)CCCCCC)=C2 | O=C1c2ccccc2/C(=C(/C#N)C#N)/C1=C/c1cc2sc3c4cc5c(cc4C(c3c2s1)(c1ccc(CCCCCC)cc1)c1ccc(CCCCCC)cc1)c1sc2cc(/C=C3C(=C(/C#N)C#N)\c4ccccc4C3=O)sc2c1C5(c1ccc(CCCCCC)cc1)c1ccc(CCCCCC)cc1.CC.CC | 5.45 | 3.69 | 1.76 | 5.58 | 3.93 | 1.65 | 1.52 | https://doi.org/10.1021/acsami.9b19549
PPDT2FBT | ITIC-F | LED | 1000 | 0.45 | 0.0969 | 37.2 | 5.4 | CC(S1)=CC=C1C2=C(OCC(CCCCCC)CCCCCCCC)C=C(C3=CC=C(C4=C(F)C(F)=C(C)C5=NSN=C45)S3)C(OCC(CCCCCCCC)CCCCCC)=C2 | CCCCCCC(C=C1)=CC=C1C(C2=C3SC4=C2SC(/C=C5C(C(C=C(F)C(F)=C6)=C6C\5=C(C#N)/C#N)=O)=C4)(C7=CC=C(CCCCCC)C=C7)C8=C3C=C(C(C9=CC=C(CCCCCC)C=C9)(C%10=CC=C(CCCCCC)C=C%10)C%11=C%12SC%13=C%11SC(/C=C(/C(C%14=C%15C=C(C(F)=C%14)F)=C(C#N)\C#N)C%15=O)=C%13)C%12=C8 | 5.45 | 3.69 | 1.76 | 5.66 | 4.14 | 1.52 | 1.31 | https://doi.org/10.1021/acsami.9b19549
PBDB-TF(PM6) | IT-M | LED | 500 | 0.88 | 0.0542 | 75.4 | 22.8 | FC1=C(CCCCCC)SC(C2=C(SC(C3=CC=C(C4=C5C(C(C6=C(CC(CCCC)CC)SC(CC(CCCC)CC)=C6C5=O)=O)=C(C7=CC=C(C)S7)S4)S3)=C8)C8=C(C9=CC(F)=C(CCCCCC)S9)C%10=C2C=C(C)S%10)=C1 | N#C/C(C#N)=C(C1=C(C2=O)C=CC=C1)/C2=C/C3=CC(SC(C4=CC5=C6C(S7)=C(C(C(C=C8)=CC=C8CCCCCC)5C(C=C9)=CC=C9CCCCCC)C%10=C7C=C(S%10)/C=C%11/C(C%12=C(C%11=O)C=CC=C%12)=C(C#N)\C#N)=C%13C(C(C=C%14)=CC=C%14CCCCCC)(C4=C6)C(C=C%15)=CC=C%15CCCCCC)=C%13S3.CC.CC | 5.45 | 3.65 | 1.8 | 5.58 | 3.93 | 1.65 | 1.52 | https://doi.org/10.1016/j.orgel.2020.105798
PBDB-TF(PM6) | HD-4Cl | LED | 1000 | 0.69 | 0.1171 | 72 | 19.9 | FC1=C(CCCCCC)SC(C2=C(SC(C3=CC=C(C4=C5C(C(C6=C(CC(CCCC)CC)SC(CC(CCCC)CC)=C6C5=O)=O)=C(C7=CC=C(C)S7)S4)S3)=C8)C8=C(C9=CC(F)=C(CCCCCC)S9)C%10=C2C=C(C)S%10)=C1 | CCCCCCCCCCCC1=C(/C=C2/C(C(C=C(Cl)C(Cl)=C3)=C3C2=O)=C(C#N)\C#N)SC4=C1SC5=C4N(CC(CCCCCCCC)CCCCCC)C6=C5C7=NSN=C7C8=C6N(CC(CCCCCCCC)CCCCCC)C9=C8SC%10=C9SC(/C=C%11/C(C(C=C(Cl)C(Cl)=C%12)=C%12C%11=O)=C(C#N)\C#N)=C%10CCCCCCCCCCC | 5.45 | 3.65 | 1.8 | 5.65 | 3.65 | 2 | 1.8 | https://doi.org/10.1039/D0QM00633E
PBDB-TF(PM6) | HDO-4Cl | LED | 1000 | 0.793 | 0.116 | 75.7 | 23.4 | FC1=C(CCCCCC)SC(C2=C(SC(C3=CC=C(C4=C5C(C(C6=C(CC(CCCC)CC)SC(CC(CCCC)CC)=C6C5=O)=O)=C(C7=CC=C(C)S7)S4)S3)=C8)C8=C(C9=CC(F)=C(CCCCCC)S9)C%10=C2C=C(C)S%10)=C1 | CCCCCCCCCCOC1=C(/C=C2/C(C(C=C(Cl)C(Cl)=C3)=C3C2=O)=C(C#N)\C#N)SC4=C1SC5=C4N(CC(CCCCCCCC)CCCCCC)C6=C5C7=NSN=C7C8=C6N(CC(CCCCCCCC)CCCCCC)C9=C8SC%10=C9SC(/C=C%11/C(C(C=C(Cl)C(Cl)=C%12)=C%12C%11=O)=C(C#N)\C#N)=C%10OCCCCCCCCCC | 5.45 | 3.65 | 1.8 | 5.64 | 3.46 | 2.18 | 1.99 | https://doi.org/10.1039/D0QM00633E
PBDB-TF(PM6) | PC71BM | LED | 1000 | 0.784 | 0.0941 | 74.1 | 18.1 | FC1=C(CCCCCC)SC(C2=C(SC(C3=CC=C(C4=C5C(C(C6=C(CC(CCCC)CC)SC(CC(CCCC)CC)=C6C5=O)=O)=C(C7=CC=C(C)S7)S4)S3)=C8)C8=C(C9=CC(F)=C(CCCCCC)S9)C%10=C2C=C(C)S%10)=C1 | COC(=O)CCCC1(C23C14C5=C6C7=C8C9=C1C%10=C%11C9=C9C%12=C%13C%14=C%15C%16=C%17C%18=C%19C%20=C%21C%22=C%23C%24=C%25C%26=C%27C%28=C(C%14=C%14C%12=C%11C%11=C%14C%28=C%26C%12=C%11C%10=C%10C%12=C%25C%23=C%11C%10=C1C7=C%11C%22=C6C4=C%21C%19=C2C%17=C1C%15=C%13C2=C9C8=C5C2=C31)C%16=C%18C%27=C%24%20)C1=CC=CC=C1 | 5.45 | 3.65 | 1.8 | 6.1 | 4.2 | 1.9 | 1.25 | https://doi.org/10.1002/adma.201904512
PBDB-TF(PM6) | IT-4F | LED | 200 | 0.659 | 0.0228 | 73.4 | 18.2 | FC1=C(CCCCCC)SC(C2=C(SC(C3=CC=C(C4=C5C(C(C6=C(CC(CCCC)CC)SC(CC(CCCC)CC)=C6C5=O)=O)=C(C7=CC=C(C)S7)S4)S3)=C8)C8=C(C9=CC(F)=C(CCCCCC)S9)C%10=C2C=C(C)S%10)=C1 | CCCCCCC(C=C1)=CC=C1C(C2=C3SC4=C2SC(/C=C5C(C(C=C(F)C(F)=C6)=C6C\5=C(C#N)/C#N)=O)=C4)(C7=CC=C(CCCCCC)C=C7)C8=C3C=C(C(C9=CC=C(CCCCCC)C=C9)(C%10=CC=C(CCCCCC)C=C%10)C%11=C%12SC%13=C%11SC(/C=C(/C(C%14=C%15C=C(C(F)=C%14)F)=C(C#N)\C#N)C%15=O)=C%13)C%12=C8 | 5.45 | 3.65 | 1.8 | 5.66 | 4.14 | 1.52 | 1.31 | https://doi.org/10.1002/adma.201904512
PBDB-TF(PM6) | IT-4F | LED | 500 | 0.692 | 0.0566 | 75.6 | 19.6 | FC1=C(CCCCCC)SC(C2=C(SC(C3=CC=C(C4=C5C(C(C6=C(CC(CCCC)CC)SC(CC(CCCC)CC)=C6C5=O)=O)=C(C7=CC=C(C)S7)S4)S3)=C8)C8=C(C9=CC(F)=C(CCCCCC)S9)C%10=C2C=C(C)S%10)=C1 | CCCCCCC(C=C1)=CC=C1C(C2=C3SC4=C2SC(/C=C5C(C(C=C(F)C(F)=C6)=C6C\5=C(C#N)/C#N)=O)=C4)(C7=CC=C(CCCCCC)C=C7)C8=C3C=C(C(C9=CC=C(CCCCCC)C=C9)(C%10=CC=C(CCCCCC)C=C%10)C%11=C%12SC%13=C%11SC(/C=C(/C(C%14=C%15C=C(C(F)=C%14)F)=C(C#N)\C#N)C%15=O)=C%13)C%12=C8 | 5.45 | 3.65 | 1.8 | 5.66 | 4.14 | 1.52 | 1.31 | https://doi.org/10.1002/adma.201904512
PBDB-TF(PM6) | ITCC | LED | 200 | 0.918 | 0.0192 | 70 | 20.4 | FC1=C(CCCCCC)SC(C2=C(SC(C3=CC=C(C4=C5C(C(C6=C(CC(CCCC)CC)SC(CC(CCCC)CC)=C6C5=O)=O)=C(C7=CC=C(C)S7)S4)S3)=C8)C8=C(C9=CC(F)=C(CCCCCC)S9)C%10=C2C=C(C)S%10)=C1 | CCCCCCC(C=C1)=CC=C1C(C2=C3SC4=C2SC(/C=C5C(C(SC=C6)=C6C\5=C(C#N)/C#N)=O)=C4)(C7=CC=C(CCCCCC)C=C7)C8=C3C=C(C(C9=CC=C(CCCCCC)C=C9)(C%10=CC=C(CCCCCC)C=C%10)C%11=C%12SC%13=C%11SC(/C=C%14C(C(SC=C%15)=C%15C\%14=C(C#N)\C#N)=O)=C%13)C%12=C8 | 5.45 | 3.65 | 1.8 | 5.47 | 3.76 | 1.71 | 1.69 | https://doi.org/10.1002/adma.201904512
PBDB-TF(PM6) | ITCC | LED | 500 | 0.948 | 0.0478 | 70.6 | 21.2 | FC1=C(CCCCCC)SC(C2=C(SC(C3=CC=C(C4=C5C(C(C6=C(CC(CCCC)CC)SC(CC(CCCC)CC)=C6C5=O)=O)=C(C7=CC=C(C)S7)S4)S3)=C8)C8=C(C9=CC(F)=C(CCCCCC)S9)C%10=C2C=C(C)S%10)=C1 | CCCCCCC(C=C1)=CC=C1C(C2=C3SC4=C2SC(/C=C5C(C(SC=C6)=C6C\5=C(C#N)/C#N)=O)=C4)(C7=CC=C(CCCCCC)C=C7)C8=C3C=C(C(C9=CC=C(CCCCCC)C=C9)(C%10=CC=C(CCCCCC)C=C%10)C%11=C%12SC%13=C%11SC(/C=C%14C(C(SC=C%15)=C%15C\%14=C(C#N)\C#N)=O)=C%13)C%12=C8 | 5.45 | 3.65 | 1.8 | 5.47 | 3.76 | 1.71 | 1.69 | https://doi.org/10.1002/adma.201904512
PBDB-TF(PM6) | ITCC | FL | 500 | 0.944 | 0.0395 | 73.1 | 22 | FC1=C(CCCCCC)SC(C2=C(SC(C3=CC=C(C4=C5C(C(C6=C(CC(CCCC)CC)SC(CC(CCCC)CC)=C6C5=O)=O)=C(C7=CC=C(C)S7)S4)S3)=C8)C8=C(C9=CC(F)=C(CCCCCC)S9)C%10=C2C=C(C)S%10)=C1 | CCCCCCC(C=C1)=CC=C1C(C2=C3SC4=C2SC(/C=C5C(C(SC=C6)=C6C\5=C(C#N)/C#N)=O)=C4)(C7=CC=C(CCCCCC)C=C7)C8=C3C=C(C(C9=CC=C(CCCCCC)C=C9)(C%10=CC=C(CCCCCC)C=C%10)C%11=C%12SC%13=C%11SC(/C=C%14C(C(SC=C%15)=C%15C\%14=C(C#N)\C#N)=O)=C%13)C%12=C8 | 5.45 | 3.65 | 1.8 | 5.47 | 3.76 | 1.71 | 1.69 | https://doi.org/10.1002/adma.201904512
P3HT | ICBA | LED | 500 | 0.696 | 0.0445 | 73.3 | 13.4 | CC1=CC(CCCCCC)=C(C)S1 | C12=CC=CC=C1C(C345)CC2C65C7=C8C9=C%10C%11=C(C%12=C%13%14)C%15=C9C%16=C%17C%18=C(C%19=C%16C8=C3C%19=C%20C%21=C4C%22=C%23%24)C%25=C%20C(C%26=C%27C%28=C%29C%26=C%25C%18=C%30C%13=C%15%17)=C%21C%24=C%27C%31=C%23C(C%32=C%226)=C%33C(C%32=C%107)=C%11C%12=C%34C%33=C%31C%28=C%34C%14%35C%36CC(C%29%30%35)C%37=CC=CC=C%37%36 | 5.2 | 3.2 | 2 | 5.9 | 4 | 1.9 | 1.2 | https://doi.org/10.1016/j.solmat.2018.04.023
P3HT | ICBA | FL | 1000 | 0.72 | 0.0799 | 73.4 | 12.8 | CC1=CC(CCCCCC)=C(C)S1 | C12=CC=CC=C1C(C345)CC2C65C7=C8C9=C%10C%11=C(C%12=C%13%14)C%15=C9C%16=C%17C%18=C(C%19=C%16C8=C3C%19=C%20C%21=C4C%22=C%23%24)C%25=C%20C(C%26=C%27C%28=C%29C%26=C%25C%18=C%30C%13=C%15%17)=C%21C%24=C%27C%31=C%23C(C%32=C%226)=C%33C(C%32=C%107)=C%11C%12=C%34C%33=C%31C%28=C%34C%14%35C%36CC(C%29%30%35)C%37=CC=CC=C%37%36 | 5.2 | 3.2 | 2 | 5.9 | 4 | 1.9 | 1.2 | https://doi.org/10.1016/j.solmat.2018.04.023
PBDB-TF(PM6) | IT-4F | LED | 200 | 0.626 | 0.02244 | 70.32 | 16.35 | CC1=CC2=C(C3=CC(F)=C(CC(CCCC)CC)S3)C4=C(C=C(C5=CC=C(C6=C7C(C(C8=C(CC(CCCC)CC)SC(CC(CCCC)CC)=C8C7=O)=O)=C(C9=CC=C(C)S9)S6)S5)S4)C(C%10=CC(F)=C(CC(CCCC)CC)S%10)=C2S1 | CCCCCCC(C=C1)=CC=C1C(C2=C3SC4=C2SC(/C=C5C(C(C=C(F)C(F)=C6)=C6C\5=C(C#N)/C#N)=O)=C4)(C7=CC=C(CCCCCC)C=C7)C8=C3C=C(C(C9=CC=C(CCCCCC)C=C9)(C%10=CC=C(CCCCCC)C=C%10)C%11=C%12SC%13=C%11SC(/C=C(/C(C%14=C%15C=C(C(F)=C%14)F)=C(C#N)\C#N)C%15=O)=C%13)C%12=C8 | 5.45 | 3.65 | 1.89 | 5.66 | 4.14 | 1.52 | 1.31 | https://doi.org/10.1016/j.nanoen.2020.105271
PBDB-TF(PM6) | IT-4F | LED | 500 | 0.657 | 0.05318 | 71.19 | 16.47 | CC1=CC2=C(C3=CC(F)=C(CC(CCCC)CC)S3)C4=C(C=C(C5=CC=C(C6=C7C(C(C8=C(CC(CCCC)CC)SC(CC(CCCC)CC)=C8C7=O)=O)=C(C9=CC=C(C)S9)S6)S5)S4)C(C%10=CC(F)=C(CC(CCCC)CC)S%10)=C2S1 | CCCCCCC(C=C1)=CC=C1C(C2=C3SC4=C2SC(/C=C5C(C(C=C(F)C(F)=C6)=C6C\5=C(C#N)/C#N)=O)=C4)(C7=CC=C(CCCCCC)C=C7)C8=C3C=C(C(C9=CC=C(CCCCCC)C=C9)(C%10=CC=C(CCCCCC)C=C%10)C%11=C%12SC%13=C%11SC(/C=C(/C(C%14=C%15C=C(C(F)=C%14)F)=C(C#N)\C#N)C%15=O)=C%13)C%12=C8 | 5.45 | 3.65 | 1.89 | 5.66 | 4.14 | 1.52 | 1.31 | https://doi.org/10.1016/j.nanoen.2020.105271
PBDB-TF(PM6) | IT-4F | LED | 1000 | 0.671 | 0.09459 | 71.48 | 15.03 | CC1=CC2=C(C3=CC(F)=C(CC(CCCC)CC)S3)C4=C(C=C(C5=CC=C(C6=C7C(C(C8=C(CC(CCCC)CC)SC(CC(CCCC)CC)=C8C7=O)=O)=C(C9=CC=C(C)S9)S6)S5)S4)C(C%10=CC(F)=C(CC(CCCC)CC)S%10)=C2S1 | CCCCCCC(C=C1)=CC=C1C(C2=C3SC4=C2SC(/C=C5C(C(C=C(F)C(F)=C6)=C6C\5=C(C#N)/C#N)=O)=C4)(C7=CC=C(CCCCCC)C=C7)C8=C3C=C(C(C9=CC=C(CCCCCC)C=C9)(C%10=CC=C(CCCCCC)C=C%10)C%11=C%12SC%13=C%11SC(/C=C(/C(C%14=C%15C=C(C(F)=C%14)F)=C(C#N)\C#N)C%15=O)=C%13)C%12=C8 | 5.45 | 3.65 | 1.89 | 5.66 | 4.14 | 1.52 | 1.31 | https://doi.org/10.1016/j.nanoen.2020.105271
PTB7-Th(PCE10) | PC71BM | LED | 500 | 0.59 | 0.066 | 58 | 13.2 | O=C(OCC(CC)CCCC)C1=C(F)C2=C(C)SC(C3=CC4=C(C(C5=CC=C(CC(CC)CCCC)S5)=C(C=C(C)S6)C6=C4C7=CC=C(CC(CC)CCCC)S7)S3)=C2S1 | COC(=O)CCCC1(C23C14C5=C6C7=C8C9=C1C%10=C%11C9=C9C%12=C%13C%14=C%15C%16=C%17C%18=C%19C%20=C%21C%22=C%23C%24=C%25C%26=C%27C%28=C(C%14=C%14C%12=C%11C%11=C%14C%28=C%26C%12=C%11C%10=C%10C%12=C%25C%23=C%11C%10=C1C7=C%11C%22=C6C4=C%21C%19=C2C%17=C1C%15=C%13C2=C9C8=C5C2=C31)C%16=C%18C%27=C%24%20)C1=CC=CC=C1 | 5.24 | 3.66 | 1.58 | 5.9 | 3.9 | 2 | 1.34 | https://onlinelibrary.wiley.com/doi/10.1002/solr.201700174
PBDB-TS | IT-4F | FL | 500 | 0.36 | 0.0668 | 30.9 | 5.3 | CCCCC(CC)CSC(S1)=CC=C1C2=C(C=C(C3=CC=C(C4=C5C(C(C(C(C5=O)=C6CC(CC)CCCC)=C(S6)CC(CC)CCCC)=O)=C(C7=CC=C(C)S7)S4)S3)S8)C8=C(C9=CC=C(SCC(CC)CCCC)S9)C%10=C2SC(C)=C%10 | CCCCCCC(C=C1)=CC=C1C(C2=C3SC4=C2SC(/C=C5C(C(C=C(F)C(F)=C6)=C6C\5=C(C#N)/C#N)=O)=C4)(C7=CC=C(CCCCCC)C=C7)C8=C3C=C(C(C9=CC=C(CCCCCC)C=C9)(C%10=CC=C(CCCCCC)C=C%10)C%11=C%12SC%13=C%11SC(/C=C(/C(C%14=C%15C=C(C(F)=C%14)F)=C(C#N)\C#N)C%15=O)=C%13)C%12=C8 | 5.45 | 3.64 | 1.81 | 5.66 | 4.14 | 1.52 | 1.31 | https://doi.org/10.1002/cssc.202100981
PBDB-TS-3Cl | IT-4F | FL | 500 | 0.64 | 0.0628 | 72.2 | 20.4 | CCCCC(CC)CSC(S1)=C(Cl)C=C1C2=C(C=C(C3=CC=C(C4=C5C(C(C(C(C5=O)=C6CC(CC)CCCC)=C(S6)CC(CC)CCCC)=O)=C(C7=CC=C(C)S7)S4)S3)S8)C8=C(C9=CC(Cl)=C(SCC(CC)CCCC)S9)C%10=C2SC(C)=C%10 | CCCCCCC(C=C1)=CC=C1C(C2=C3SC4=C2SC(/C=C5C(C(C=C(F)C(F)=C6)=C6C\5=C(C#N)/C#N)=O)=C4)(C7=CC=C(CCCCCC)C=C7)C8=C3C=C(C(C9=CC=C(CCCCCC)C=C9)(C%10=CC=C(CCCCCC)C=C%10)C%11=C%12SC%13=C%11SC(/C=C(/C(C%14=C%15C=C(C(F)=C%14)F)=C(C#N)\C#N)C%15=O)=C%13)C%12=C8 | 5.61 | 3.79 | 1.82 | 5.66 | 4.14 | 1.52 | 1.47 | https://doi.org/10.1002/cssc.202100981
P3TEA | FTTB-PDI4 | LED | 1650 | 0.99 | 0.189 | 47 | 17.72 | FC1=C(C2=CC(C(OCC(CCCCCCCCCC)CCCCCCCC)=O)=C(C3=CC(CC(CCCCCC)CCCCCCC)=C(C)S3)S2)C4=NSN=C4C(C5=CC(C(OCC(CCCCCCCCCC)CCCCCCCC)=O)=C(C6=CC(CC(CCCCCC)CCCCCCC)=C(C7=CC=C(C8=C(F)C(F)=C(C9=CC=C(C)S9)C%10=NSN=C%108)S7)S6)S5)=C1F | O=C(N(CC(CCCCCC)CCCCCC)C1=O)C2=CC=C3C4=C2C1=CC5=C6C(C=C(C7=C(C8=CC9=C(C=C(C(N%10CC(CCCCCC)CCCCCC)=O)C%11=C%12C%13=CC=C%11C%10=O)C%12=C(C%14=C(C(C(N(CC(CCCCCC)CCCCCC)C%15=O)=O)=CC=C%14%13)C%15=C%16)C%16=C9S8)C=C(C%17=CC%18=C(C=C(C(N%19CC(CCCCCC)CCCCCC)=O)C%20=C%21C%22=CC=C%20C%19=O)C%21=C(C%23=C(C(C(N(CC(CCCCCC)CCCCCC)C%24=O)=O)=CC=C%23%22)C%24=C%25)C%25=C%18S%17)C(C%26=CC%27=C%28C=C%29C(N(C(C%30=CC=C%31C%32=CC=C(C%33=C%32C%34=C%28C%31=C%30%29)C(N(C(C%33=CC%34=C%27S%26)=O)CC(CCCCCC)CCCCCC)=O)=O)CC(CCCCCC)CCCCCC)=O)=C7)S6)=C(C=C(C(N%35CC(CCCCCC)CCCCCC)=O)C%36=C%37C3=CC=C%36C%35=O)C%37=C54 | 5.4 | 3.6 | 1.8 | 5.7 | 3.6 | 2.1 | 1.8 | https://doi.org/10.1016/j.joule.2020.05.010
P3TEA | FTTB-PDI4 | LED | 1650 | 1.02 | 0.196 | 67 | 26.67 | FC1=C(C2=CC(C(OCC(CCCCCCCCCC)CCCCCCCC)=O)=C(C3=CC(CC(CCCCCC)CCCCCCC)=C(C)S3)S2)C4=NSN=C4C(C5=CC(C(OCC(CCCCCCCCCC)CCCCCCCC)=O)=C(C6=CC(CC(CCCCCC)CCCCCCC)=C(C7=CC=C(C8=C(F)C(F)=C(C9=CC=C(C)S9)C%10=NSN=C%108)S7)S6)S5)=C1F | O=C(N(CC(CCCCCC)CCCCCC)C1=O)C2=CC=C3C4=C2C1=CC5=C6C(C=C(C7=C(C8=CC9=C(C=C(C(N%10CC(CCCCCC)CCCCCC)=O)C%11=C%12C%13=CC=C%11C%10=O)C%12=C(C%14=C(C(C(N(CC(CCCCCC)CCCCCC)C%15=O)=O)=CC=C%14%13)C%15=C%16)C%16=C9S8)C=C(C%17=CC%18=C(C=C(C(N%19CC(CCCCCC)CCCCCC)=O)C%20=C%21C%22=CC=C%20C%19=O)C%21=C(C%23=C(C(C(N(CC(CCCCCC)CCCCCC)C%24=O)=O)=CC=C%23%22)C%24=C%25)C%25=C%18S%17)C(C%26=CC%27=C%28C=C%29C(N(C(C%30=CC=C%31C%32=CC=C(C%33=C%32C%34=C%28C%31=C%30%29)C(N(C(C%33=CC%34=C%27S%26)=O)CC(CCCCCC)CCCCCC)=O)=O)CC(CCCCCC)CCCCCC)=O)=C7)S6)=C(C=C(C(N%35CC(CCCCCC)CCCCCC)=O)C%36=C%37C3=CC=C%36C%35=O)C%37=C54 | 5.4 | 3.6 | 1.8 | 5.7 | 3.6 | 2.1 | 1.8 | https://doi.org/10.1016/j.joule.2020.05.010
PBDB-TF(PM6) | Y6-O | LED | 1650 | 0.83 | 0.239 | 57 | 22.47 | FC1=C(CCCCCC)SC(C2=C(SC(C3=CC=C(C4=C5C(C(C6=C(CC(CCCC)CC)SC(CC(CCCC)CC)=C6C5=O)=O)=C(C7=CC=C(C)S7)S4)S3)=C8)C8=C(C9=CC(F)=C(CCCCCC)S9)C%10=C2C=C(C)S%10)=C1 | N#C\C(C#N)=C\1/C(=C/c2sc3c(sc4c3n(CC(CCCCCC)CCCC)c3c5c(c6sc7c(sc(\C=C\8/C(=O)c9cc(F)c(F)cc9/C/8=C(\C#N)C#N)c7OCCCCCCCCCCCC)c6n5CC(CCCCCC)CCCC)c5nsnc5c43)c2OCCCCCCCCCCCC)C(=O)c2cc(F)c(F)cc/12 | 5.45 | 3.65 | 1.8 | 5.75 | 3.71 | 2.04 | 1.74 | https://doi.org/10.1016/j.joule.2020.05.010
PBDB-TF(PM6) | Y6-O | LED | 1650 | 0.84 | 0.245 | 76 | 30.89 | FC1=C(CCCCCC)SC(C2=C(SC(C3=CC=C(C4=C5C(C(C6=C(CC(CCCC)CC)SC(CC(CCCC)CC)=C6C5=O)=O)=C(C7=CC=C(C)S7)S4)S3)=C8)C8=C(C9=CC(F)=C(CCCCCC)S9)C%10=C2C=C(C)S%10)=C1 | N#C\C(C#N)=C\1/C(=C/c2sc3c(sc4c3n(CC(CCCCCC)CCCC)c3c5c(c6sc7c(sc(\C=C\8/C(=O)c9cc(F)c(F)cc9/C/8=C(\C#N)C#N)c7OCCCCCCCCCCCC)c6n5CC(CCCCCC)CCCC)c5nsnc5c43)c2OCCCCCCCCCCCC)C(=O)c2cc(F)c(F)cc/12 | 5.45 | 3.65 | 1.8 | 5.75 | 3.71 | 2.04 | 1.74 | https://doi.org/10.1016/j.joule.2020.05.010
PTB7-Th(PCE10) | PC71BM | FL | 500 | 0.58 | 0.063 | 59 | 13.14 | O=C(OCC(CC)CCCC)C1=C(F)C2=C(C)SC(C3=CC4=C(C(C5=CC=C(CC(CC)CCCC)S5)=C(C=C(C)S6)C6=C4C7=CC=C(CC(CC)CCCC)S7)S3)=C2S1 | COC(=O)CCCC1(C23C14C5=C6C7=C8C9=C1C%10=C%11C9=C9C%12=C%13C%14=C%15C%16=C%17C%18=C%19C%20=C%21C%22=C%23C%24=C%25C%26=C%27C%28=C(C%14=C%14C%12=C%11C%11=C%14C%28=C%26C%12=C%11C%10=C%10C%12=C%25C%23=C%11C%10=C1C7=C%11C%22=C6C4=C%21C%19=C2C%17=C1C%15=C%13C2=C9C8=C5C2=C31)C%16=C%18C%27=C%24%20)C1=CC=CC=C1 | 5.24 | 3.66 | 1.58 | 6.1 | 4.2 | 1.9 | 1.04 | https://onlinelibrary.wiley.com/doi/10.1002/solr.201700174
PTB7 | PC71BM | LED | 500 | 0.6 | 0.046 | 54.3 | 9.11 | CC1=C(C(F)=C(C(OCC(CC)CCCC)=O)S2)C2=C(C3=CC4=C(OCC(CCCC)CC)C(SC(C)=C5)=C5C(OCC(CCCC)CC)=C4S3)S1 | COC(=O)CCCC1(C23C14C5=C6C7=C8C9=C1C%10=C%11C9=C9C%12=C%13C%14=C%15C%16=C%17C%18=C%19C%20=C%21C%22=C%23C%24=C%25C%26=C%27C%28=C(C%14=C%14C%12=C%11C%11=C%14C%28=C%26C%12=C%11C%10=C%10C%12=C%25C%23=C%11C%10=C1C7=C%11C%22=C6C4=C%21C%19=C2C%17=C1C%15=C%13C2=C9C8=C5C2=C31)C%16=C%18C%27=C%24%20)C1=CC=CC=C1 | 5.15 | 3.31 | 1.8 | 6.1 | 4.2 | 1.9 | 0.95 | https://doi.org/10.1016/j.nanoen.2021.105770
PCDTBT | PC71BM | LED | 300 | 0.737 | 0.0311 | 63.4 | 18.72 | CC1=CC(N(C(CCCCCCCC)CCCCCCCC)C2=C3C=CC(C4=CC=C(C5=CC=C(C6=CC=C(C)S6)C7=NSN=C57)S4)=C2)=C3C=C1 | COC(=O)CCCC1(C23C14C5=C6C7=C8C9=C1C%10=C%11C9=C9C%12=C%13C%14=C%15C%16=C%17C%18=C%19C%20=C%21C%22=C%23C%24=C%25C%26=C%27C%28=C(C%14=C%14C%12=C%11C%11=C%14C%28=C%26C%12=C%11C%10=C%10C%12=C%25C%23=C%11C%10=C1C7=C%11C%22=C6C4=C%21C%19=C2C%17=C1C%15=C%13C2=C9C8=C5C2=C31)C%16=C%18C%27=C%24%20)C1=CC=CC=C1 | 5.4 | 3.6 | 1.8 | 6.1 | 4.2 | 1.9 | 1.2 | https://doi.org/10.1016/j.nanoen.2021.105770
PBDB-TF(PM6) | PC71BM | LED | 1000 | 0.784 | 0.0941 | 67.1 | 18.1 | CC1=CC2=C(C3=CC(F)=C(CC(CCCC)CC)S3)C4=C(C=C(C5=CC=C(C6=C7C(C(C8=C(CC(CCCC)CC)SC(CC(CCCC)CC)=C8C7=O)=O)=C(C9=CC=C(C)S9)S6)S5)S4)C(C%10=CC(F)=C(CC(CCCC)CC)S%10)=C2S1 | COC(=O)CCCC1(C23C14C5=C6C7=C8C9=C1C%10=C%11C9=C9C%12=C%13C%14=C%15C%16=C%17C%18=C%19C%20=C%21C%22=C%23C%24=C%25C%26=C%27C%28=C(C%14=C%14C%12=C%11C%11=C%14C%28=C%26C%12=C%11C%10=C%10C%12=C%25C%23=C%11C%10=C1C7=C%11C%22=C6C4=C%21C%19=C2C%17=C1C%15=C%13C2=C9C8=C5C2=C31)C%16=C%18C%27=C%24%20)C1=CC=CC=C1 | 5.45 | 3.65 | 1.89 | 6.1 | 4.2 | 1.9 | 1.25 | https://doi.org/10.1016/j.nanoen.2021.105770
PPDT2FBT | PC71BM | LED | 1000 | 0.587 | 0.117 | 65.2 | 16 | CC(S1)=CC=C1C2=C(OCC(CCCCCC)CCCCCCCC)C=C(C3=CC=C(C4=C(F)C(F)=C(C)C5=NSN=C45)S3)C(OCC(CCCCCCCC)CCCCCC)=C2 | COC(=O)CCCC1(C23C14C5=C6C7=C8C9=C1C%10=C%11C9=C9C%12=C%13C%14=C%15C%16=C%17C%18=C%19C%20=C%21C%22=C%23C%24=C%25C%26=C%27C%28=C(C%14=C%14C%12=C%11C%11=C%14C%28=C%26C%12=C%11C%10=C%10C%12=C%25C%23=C%11C%10=C1C7=C%11C%22=C6C4=C%21C%19=C2C%17=C1C%15=C%13C2=C9C8=C5C2=C31)C%16=C%18C%27=C%24%20)C1=CC=CC=C1 | 5.45 | 3.69 | 1.76 | 6.1 | 4.2 | 1.9 | 1.25 | https://doi.org/10.1016/j.nanoen.2021.105770
PPDT2FBT | PC61BM | LED | 1000 | 0.62 | 0.085 | 69.5 | 11.8 | CC(S1)=CC=C1C2=C(OCC(CCCCCC)CCCCCCCC)C=C(C3=CC=C(C4=C(F)C(F)=C(C)C5=NSN=C45)S3)C(OCC(CCCCCCCC)CCCCCC)=C2 | COC(=O)CCCC1(C23C14C5=C6C7=C8C5=C9C1=C5C%10=C%11C%12=C%13C%10=C%10C1=C8C1=C%10C8=C%10C%14=C%15C%16=C%17C(=C%12C%12=C%17C%17=C%18C%16=C%16C%15=C%15C%10=C1C7=C%15C1=C%16C(=C%18C7=C2C2=C%10C(=C5C9=C42)C%11=C%12C%10=C%177)C3=C16)C%14=C%138)C1=CC=CC=C1 | 5.45 | 3.69 | 1.76 | 6.1 | 3.7 | 2.4 | 1.75 | https://doi.org/10.1016/j.nanoen.2021.105770
TPD-3F | IT-4F | FL | 1000 | 0.75 | 0.0398 | 65.1 | 26.2 | FC1=C(CC(CCCCCC)CCCCCCCC)SC(C2=C(SC(C3=CC=C(C4=C(C5=O)C(C(N5CCCCCCCC)=O)=C(C6=CC=C(C)S6)S4)S3)=C7)C7=C(C8=CC(F)=C(CC(CCCCCCCC)CCCCCC)S8)C9=C2C=C(C)S9)=C1 | CCCCCCC(C=C1)=CC=C1C(C2=C3SC4=C2SC(/C=C5C(C(C=C(F)C(F)=C6)=C6C\5=C(C#N)/C#N)=O)=C4)(C7=CC=C(CCCCCC)C=C7)C8=C3C=C(C(C9=CC=C(CCCCCC)C=C9)(C%10=CC=C(CCCCCC)C=C%10)C%11=C%12SC%13=C%11SC(/C=C(/C(C%14=C%15C=C(C(F)=C%14)F)=C(C#N)\C#N)C%15=O)=C%13)C%12=C8 | 5.62 | 3.73 | 1.89 | 5.66 | 4.14 | 1.52 | 1.48 | https://doi.org/10.1016/j.nanoen.2021.105770
PCDTBT | PC71BM | LED | 300 | 0.698 | 0.0264 | 55.7 | 13.21 | CC1=CC(N(C(CCCCCCCC)CCCCCCCC)C2=C3C=CC(C4=CC=C(C5=CC=C(C6=CC=C(C)S6)C7=NSN=C57)S4)=C2)=C3C=C1 | COC(=O)CCCC1(C23C14C5=C6C7=C8C9=C1C%10=C%11C9=C9C%12=C%13C%14=C%15C%16=C%17C%18=C%19C%20=C%21C%22=C%23C%24=C%25C%26=C%27C%28=C(C%14=C%14C%12=C%11C%11=C%14C%28=C%26C%12=C%11C%10=C%10C%12=C%25C%23=C%11C%10=C1C7=C%11C%22=C6C4=C%21C%19=C2C%17=C1C%15=C%13C2=C9C8=C5C2=C31)C%16=C%18C%27=C%24%20)C1=CC=CC=C1 | 5.4 | 3.6 | 1.8 | 6.1 | 4.2 | 1.9 | 1.2 | DOI: 10.1039/d1ta02345d
P3TEA | FTTB-PDI4 | LED | 170 | 0.37 | 0.0209 | 63.9 | 24.2 | FC1=C(C2=CC(C(OCC(CCCCCCCCCC)CCCCCCCC)=O)=C(C3=CC(CC(CCCCCC)CCCCCCC)=C(C)S3)S2)C4=NSN=C4C(C5=CC(C(OCC(CCCCCCCCCC)CCCCCCCC)=O)=C(C6=CC(CC(CCCCCC)CCCCCCC)=C(C7=CC=C(C8=C(F)C(F)=C(C9=CC=C(C)S9)C%10=NSN=C%108)S7)S6)S5)=C1F | O=C(N(CC(CCCCCC)CCCCCC)C1=O)C2=CC=C3C4=C2C1=CC5=C6C(C=C(C7=C(C8=CC9=C(C=C(C(N%10CC(CCCCCC)CCCCCC)=O)C%11=C%12C%13=CC=C%11C%10=O)C%12=C(C%14=C(C(C(N(CC(CCCCCC)CCCCCC)C%15=O)=O)=CC=C%14%13)C%15=C%16)C%16=C9S8)C=C(C%17=CC%18=C(C=C(C(N%19CC(CCCCCC)CCCCCC)=O)C%20=C%21C%22=CC=C%20C%19=O)C%21=C(C%23=C(C(C(N(CC(CCCCCC)CCCCCC)C%24=O)=O)=CC=C%23%22)C%24=C%25)C%25=C%18S%17)C(C%26=CC%27=C%28C=C%29C(N(C(C%30=CC=C%31C%32=CC=C(C%33=C%32C%34=C%28C%31=C%30%29)C(N(C(C%33=CC%34=C%27S%26)=O)CC(CCCCCC)CCCCCC)=O)=O)CC(CCCCCC)CCCCCC)=O)=C7)S6)=C(C=C(C(N%35CC(CCCCCC)CCCCCC)=O)C%36=C%37C3=CC=C%36C%35=O)C%37=C54 | 5.4 | 3.6 | 1.8 | 5.7 | 3.6 | 2.1 | 1.8 | DOI: 10.1002/solr.202000291
PPDT2FBT | PC71BM | LED | 1000 | 0.563 | 0.1075 | 57.8 | 12.5 | CC(S1)=CC=C1C2=C(OCC(CCCCCC)CCCCCCCC)C=C(C3=CC=C(C4=C(F)C(F)=C(C)C5=NSN=C45)S3)C(OCC(CCCCCCCC)CCCCCC)=C2 | COC(=O)CCCC1(C23C14C5=C6C7=C8C9=C1C%10=C%11C9=C9C%12=C%13C%14=C%15C%16=C%17C%18=C%19C%20=C%21C%22=C%23C%24=C%25C%26=C%27C%28=C(C%14=C%14C%12=C%11C%11=C%14C%28=C%26C%12=C%11C%10=C%10C%12=C%25C%23=C%11C%10=C1C7=C%11C%22=C6C4=C%21C%19=C2C%17=C1C%15=C%13C2=C9C8=C5C2=C31)C%16=C%18C%27=C%24%20)C1=CC=CC=C1 | 5.45 | 3.69 | 1.76 | 5.9 | 3.9 | 2 | 1.55 | DOI: 10.1039/d1ta02345d
PBDB-T | N2200 | LED | 1200 | 0.71 | 0.1037 | 75.02 | 15.29 | CCC(CCCC)CC(S1)=CC=C1C2=C(C=C(S3)C4=CC=C(C(S5)=C(C(C6=C(CC(CCCC)CC)SC(CC(CCCC)CC)=C76)=O)C(C7=O)=C5C8=CC=C(C)S8)S4)C3=C(C9=CC=C(CC(CCCC)CC)S9)C%10=C2SC(C)=C%10 | O=C(C1=C2C3=C(C(N(CC(CCCCCCCCCC)CCCCCCCC)C(C3=CC(C4=CC=C(C5=CC=C(C)S5)S4)=C26)=O)=O)C(C)=C1)N(CC(CCCCCCCCCC)CCCCCCCC)C6=O | 5.33 | 2.92 | 2.41 | 5.9 | 4.3 | 1.6 | 1.03 | DOI: 10.1039/d1ta02345d
PBDB-T | N2200 | LED | 1000 | 0.7 | 0.089 | 70.46 | 14.54 | CCC(CCCC)CC(S1)=CC=C1C2=C(C=C(S3)C4=CC=C(C(S5)=C(C(C6=C(CC(CCCC)CC)SC(CC(CCCC)CC)=C76)=O)C(C7=O)=C5C8=CC=C(C)S8)S4)C3=C(C9=CC=C(CC(CCCC)CC)S9)C%10=C2SC(C)=C%10 | O=C(C1=C2C3=C(C(N(CC(CCCCCCCCCC)CCCCCCCC)C(C3=CC(C4=CC=C(C5=CC=C(C)S5)S4)=C26)=O)=O)C(C)=C1)N(CC(CCCCCCCCCC)CCCCCCCC)C6=O | 5.33 | 2.92 | 2.41 | 5.9 | 4.3 | 1.6 | 1.03 | DOI: 10.1039/d1ta02345d
PBDB-T | N2200 | LED | 500 | 0.69 | 0.042 | 68.6 | 14.26 | CCC(CCCC)CC(S1)=CC=C1C2=C(C=C(S3)C4=CC=C(C(S5)=C(C(C6=C(CC(CCCC)CC)SC(CC(CCCC)CC)=C76)=O)C(C7=O)=C5C8=CC=C(C)S8)S4)C3=C(C9=CC=C(CC(CCCC)CC)S9)C%10=C2SC(C)=C%10 | O=C(C1=C2C3=C(C(N(CC(CCCCCCCCCC)CCCCCCCC)C(C3=CC(C4=CC=C(C5=CC=C(C)S5)S4)=C26)=O)=O)C(C)=C1)N(CC(CCCCCCCCCC)CCCCCCCC)C6=O | 5.33 | 2.92 | 2.41 | 5.9 | 4.3 | 1.6 | 1.03 | DOI: 10.1039/d1ta02345d
CD1 | PBN-10 | FL | 1000 | 1.14 | 0.12 | 66.2 | 26.2 | CCCCCCCCC(CCCCCC)CN1N=C(C(C2=CC=C(C3=CC4=C(C(C5=CC=C(SCC(CCCCCC)CCCC)S5)=C(C=C(C)S6)C6=C4C7=CC=C(SCC(CCCCCC)CCCC)S7)S3)S2)=C(F)C(F)=C8C9=CC=C(C)S9)C8=N1 | FB(F)N(CC(CCCCCCCCCCCC)CCCCCCCCCC)c1cc(cnc1c1ncc(C)cc1N(CC(CCCCCCCCCCCC)CCCCCCCCCC)B(F)F)c1sc(cc1)c1cc(F)c(cc1F)c1sc(C)cc1 | 5.28 | 2.91 | 2.37 | 5.81 | 3.42 | 2.39 | 1.86 | https://doi.org/10.1039/C9TA10040G
CD1 | PBN-10 | LED | 1000 | 1.14 | 0.105 | 65.4 | 21.7 | CCCCCCCCC(CCCCCC)CN1N=C(C(C2=CC=C(C3=CC4=C(C(C5=CC=C(SCC(CCCCCC)CCCC)S5)=C(C=C(C)S6)C6=C4C7=CC=C(SCC(CCCCCC)CCCC)S7)S3)S2)=C(F)C(F)=C8C9=CC=C(C)S9)C8=N1 | FB(F)N(CC(CCCCCCCCCCCC)CCCCCCCCCC)c1cc(cnc1c1ncc(C)cc1N(CC(CCCCCCCCCCCC)CCCCCCCCCC)B(F)F)c1sc(cc1)c1cc(F)c(cc1F)c1sc(C)cc1 | 5.28 | 2.91 | 2.37 | 5.81 | 3.42 | 2.39 | 1.86 | https://doi.org/10.1039/C9TA10040G
PTB7 | PNP | LED | 200 | 0.57 | 0.019 | 67 | 9.5 | CC1=C(C(F)=C(C(OCC(CC)CCCC)=O)S2)C2=C(C3=CC4=C(OCC(CCCC)CC)C(SC(C)=C5)=C5C(OCC(CCCC)CC)=C4S3)S1 | c1ccccc1N1CC23c4c5c6c7c8c9c%10c6c6c5c5c%11c4c4ccc%11c%11ccc%12c(c6c6c%10c(ccc6%12)c9ccc8C(=CC=C42)C73C1c1ccccc1)c5%11 | 5.15 | 3.31 | 1.8 | 5.97 | 3.67 | 2.3 | 1.48 | https://doi.org/10.1021/acsami.9b00018
BDT-2T-ID | PNP | LED | 200 | 0.75 | 0.0242 | 68 | 16 | CCC(CCCC)CC1=CC=C(S1)C2=C3C(SC(C4=C(CCCCCC)C=C(C5=C(CCCCCC)C=C(/C=C6C(C(C=CC=C7)=C7C\6=O)=O)S5)S4)=C3)=C(C8=CC=C(CC(CCCC)CC)S8)C9=C2SC(C%10=C(CCCCCC)C=C(C%11=C(CCCCCC)C=C(/C=C%12C(C(C=CC=C%13)=C%13C\%12=O)=O)S%11)S%10)=C9 | c1ccccc1N1CC23c4c5c6c7c8c9c%10c6c6c5c5c%11c4c4ccc%11c%11ccc%12c(c6c6c%10c(ccc6%12)c9ccc8C(=CC=C42)C73C1c1ccccc1)c5%11 | 5.13 | 3.41 | 1.72 | 5.97 | 3.67 | 2.3 | 1.46 | https://doi.org/10.1021/acsami.9b00018
BDT-1T-ID | PNP | LED | 200 | 0.84 | 0.0192 | 59 | 12.4 | CCC(CCCC)CC1=CC=C(S1)C2=C3C(SC(C4=C(CCCCCC)C=C(/C=C5C(C(C=CC=C6)=C6C/5=O)=O)S4)=C3)=C(C7=CC=C(CC(CCCC)CC)S7)C8=C2SC(C9=C(CCCCCC)C=C(/C=C%10C(C(C=CC=C%11)=C%11C/%10=O)=O)S9)=C8 | c1ccccc1N1CC23c4c5c6c7c8c9c%10c6c6c5c5c%11c4c4ccc%11c%11ccc%12c(c6c6c%10c(ccc6%12)c9ccc8C(=CC=C42)C73C1c1ccccc1)c5%11 | 5.23 | 3.43 | 1.8 | 5.97 | 3.67 | 2.3 | 1.56 | https://doi.org/10.1021/acsami.9b00018
1DTP-1D | PNP | LED | 200 | 0.67 | 0.0246 | 68 | 19.3 | CCCCCCC(C=C(C1=C(CCCCCC)C=C(/C=C2C(C(C=CC=C3)=C3C\2=O)=O)S1)S4)=C4C5=CC6=C(S5)C7=C(C=C(C8=C(CCCCCC)C=C(C9=C(CCCCCC)C=C(/C=C%10C(C(C=CC=C%11)=C%11C/%10=O)=O)S9)S8)S7)N(CC(CCCCCCCC)CCCCCCCCCC)C6=O | c1ccccc1N1CC23c4c5c6c7c8c9c%10c6c6c5c5c%11c4c4ccc%11c%11ccc%12c(c6c6c%10c(ccc6%12)c9ccc8C(=CC=C42)C73C1c1ccccc1)c5%11 | 5.25 | 3.6 | 1.65 | 5.97 | 3.67 | 2.3 | 1.58 | https://doi.org/10.1039/C9TA06694B
2DTP-1D | PNP | LED | 200 | 0.72 | 0.0228 | 63 | 17.8 | CCCCCCC1=C(C2=C(CCCCCC)C=C(/C=C3C(C(C=CC=C4)=C4C\3=O)=O)S2)SC(C(S5)=CC6=C5C(S7)=C(C(N6CC(CCCCCCCC)CCCCCCCCCC)=O)C=C7C8=CC9=C(S8)C%10=C(C=C(C%11=C(CCCCCC)C=C(C%12=C(CCCCCC)C=C(/C=C%13C(C(C=CC=C%14)=C%14C/%13=O)=O)S%12)S%11)S%10)N(CC(CCCCCCCC)CCCCCCCCCC)C9=O)=C1 | c1ccccc1N1CC23c4c5c6c7c8c9c%10c6c6c5c5c%11c4c4ccc%11c%11ccc%12c(c6c6c%10c(ccc6%12)c9ccc8C(=CC=C42)C73C1c1ccccc1)c5%11 | 5.35 | 3.65 | 1.7 | 5.97 | 3.67 | 2.3 | 1.68 | https://doi.org/10.1039/C9TA06694B
PTB7 | PNP | LED | 200 | 0.58 | 0.0193 | 68 | 9.9 | CC1=C(C(F)=C(C(OCC(CC)CCCC)=O)S2)C2=C(C3=CC4=C(OCC(CCCC)CC)C(SC(C)=C5)=C5C(OCC(CCCC)CC)=C4S3)S1 | c1ccccc1N1CC23c4c5c6c7c8c9c%10c6c6c5c5c%11c4c4ccc%11c%11ccc%12c(c6c6c%10c(ccc6%12)c9ccc8C(=CC=C42)C73C1c1ccccc1)c5%11 | 5.15 | 3.31 | 1.8 | 5.97 | 3.67 | 2.3 | 1.48 | https://doi.org/10.1016/j.nanoen.2021.105770
PTVT-V | ITCC | LED | 1000 | 0.859 | 0.04108 | 45.54 | 5.1 | C/C=C/C1=CC(C(OCCCCCCCCCCCC)=O)=C(/C=C/C2=C(C(OCCCCCCCCCCCC)=O)C=C(C)S2)S1 | CCCCCCC(C=C1)=CC=C1C(C2=C3SC4=C2SC(/C=C5C(C(SC=C6)=C6C\5=C(C#N)/C#N)=O)=C4)(C7=CC=C(CCCCCC)C=C7)C8=C3C=C(C(C9=CC=C(CCCCCC)C=C9)(C%10=CC=C(CCCCCC)C=C%10)C%11=C%12SC%13=C%11SC(/C=C%14C(C(SC=C%15)=C%15C\%14=C(C#N)\C#N)=O)=C%13)C%12=C8 | 5.36 | 3.1 | 2.26 | 5.58 | 3.77 | 1.81 | 1.59 | doi: 10.3389/fchem.2021.684241
PTVT-T | ITCC | LED | 1000 | 0.967 | 0.103 | 76.72 | 24.27 | CC(S1)=CC(C(OCC(CCCC)CCCCCC)=O)=C1/C=C/C2=C(C(OCC(CCCC)CCCCCC)=O)C=C(C3=CC=C(C)S3)S2 | CCCCCCC(C=C1)=CC=C1C(C2=C3SC4=C2SC(/C=C5C(C(SC=C6)=C6C\5=C(C#N)/C#N)=O)=C4)(C7=CC=C(CCCCCC)C=C7)C8=C3C=C(C(C9=CC=C(CCCCCC)C=C9)(C%10=CC=C(CCCCCC)C=C%10)C%11=C%12SC%13=C%11SC(/C=C%14C(C(SC=C%15)=C%15C\%14=C(C#N)\C#N)=O)=C%13)C%12=C8 | 5.38 | 3.01 | 2.37 | 5.58 | 3.77 | 1.81 | 1.61 | doi: 10.3389/fchem.2021.684241
BDT-2T-ID | PC61BM | LED | 200 | 0.72 | 0.0231 | 49 | 10.5 | CCC(CCCC)CC1=CC=C(S1)C2=C3C(SC(C4=C(CCCCCC)C=C(C5=C(CCCCCC)C=C(/C=C6C(C(C=CC=C7)=C7C\6=O)=O)S5)S4)=C3)=C(C8=CC=C(CC(CCCC)CC)S8)C9=C2SC(C%10=C(CCCCCC)C=C(C%11=C(CCCCCC)C=C(/C=C%12C(C(C=CC=C%13)=C%13C\%12=O)=O)S%11)S%10)=C9 | COC(=O)CCCC1(C23C14C5=C6C7=C8C5=C9C1=C5C%10=C%11C%12=C%13C%10=C%10C1=C8C1=C%10C8=C%10C%14=C%15C%16=C%17C(=C%12C%12=C%17C%17=C%18C%16=C%16C%15=C%15C%10=C1C7=C%15C1=C%16C(=C%18C7=C2C2=C%10C(=C5C9=C42)C%11=C%12C%10=C%177)C3=C16)C%14=C%138)C1=CC=CC=C1 | 5.13 | 3.41 | 1.72 | 6.1 | 3.7 | 2.4 | 1.43 | https://doi.org/10.1021/acsami.9b00018
BDT-2T-ID | PC71BM | LED | 200 | 0.71 | 0.0231 | 51 | 10.9 | CCC(CCCC)CC1=CC=C(S1)C2=C3C(SC(C4=C(CCCCCC)C=C(C5=C(CCCCCC)C=C(/C=C6C(C(C=CC=C7)=C7C\6=O)=O)S5)S4)=C3)=C(C8=CC=C(CC(CCCC)CC)S8)C9=C2SC(C%10=C(CCCCCC)C=C(C%11=C(CCCCCC)C=C(/C=C%12C(C(C=CC=C%13)=C%13C\%12=O)=O)S%11)S%10)=C9 | COC(=O)CCCC1(C23C14C5=C6C7=C8C9=C1C%10=C%11C9=C9C%12=C%13C%14=C%15C%16=C%17C%18=C%19C%20=C%21C%22=C%23C%24=C%25C%26=C%27C%28=C(C%14=C%14C%12=C%11C%11=C%14C%28=C%26C%12=C%11C%10=C%10C%12=C%25C%23=C%11C%10=C1C7=C%11C%22=C6C4=C%21C%19=C2C%17=C1C%15=C%13C2=C9C8=C5C2=C31)C%16=C%18C%27=C%24%20)C1=CC=CC=C1 | 5.13 | 3.41 | 1.72 | 5.9 | 3.9 | 2 | 1.23 | https://doi.org/10.1021/acsami.9b00018
PBDB-TF(PM6) | FCC-Cl | LED | 2000 | 0.914 | 0.2432 | 81 | 28.3 | CC1=CC2=C(C3=CC(F)=C(CC(CCCC)CC)S3)C4=C(C=C(C5=CC=C(C6=C7C(C(C8=C(CC(CCCC)CC)SC(CC(CCCC)CC)=C8C7=O)=O)=C(C9=CC=C(C)S9)S6)S5)S4)C(C%10=CC(F)=C(CC(CCCC)CC)S%10)=C2S1 | O=C1c2sc(Cl)cc2/C(/C1=C/c1cc2c(s1)C(CCCCCCCC)(CCCCCCCC)c1cc3c4cc5c(cc4C(CCCCCCCC)(CCCCCCCC)c3cc12)c1sc(cc1C5(CCCCCCCC)CCCCCCCC)/C=C1/C(c2cc(Cl)sc2C1=O)=C(/C#N)C#N)=C(\C#N)C#N | 5.45 | 3.65 | 1.89 | 5.73 | 3.71 | 2.02 | 1.74 | https://doi.org/10.1016/j.joule.2021.03.020
D18 | FCC-Cl | LED | 2000 | 0.97 | 0.2412 | 79.7 | 29.4 | CCC(CCCC)Cc1sc(cc1F)c1c2cc(sc2c(c2cc(F)c(CC(CC)CCCC)s2)c2cc(C)sc12)c1sc(cc1CC(CCCC)CCCCCC)c1sc2c(c1)c1nsnc1c1cc(sc21)c1cc(CC(CCCC)CCCCCC)c(C)s1 | O=C1c2sc(Cl)cc2/C(/C1=C/c1cc2c(s1)C(CCCCCCCC)(CCCCCCCC)c1cc3c4cc5c(cc4C(CCCCCCCC)(CCCCCCCC)c3cc12)c1sc(cc1C5(CCCCCCCC)CCCCCCCC)/C=C1/C(c2cc(Cl)sc2C1=O)=C(/C#N)C#N)=C(\C#N)C#N | 5.43 | 3.46 | 1.97 | 5.73 | 3.71 | 2.02 | 1.72 | https://doi.org/10.1016/j.joule.2021.03.020
PBDB-TF(PM6) | FCC-Cl | LED | 1000 | 0.895 | 0.1206 | 80.6 | 27.3 | CC1=CC2=C(C3=CC(F)=C(CC(CCCC)CC)S3)C4=C(C=C(C5=CC=C(C6=C7C(C(C8=C(CC(CCCC)CC)SC(CC(CCCC)CC)=C8C7=O)=O)=C(C9=CC=C(C)S9)S6)S5)S4)C(C%10=CC(F)=C(CC(CCCC)CC)S%10)=C2S1 | O=C1c2sc(Cl)cc2/C(/C1=C/c1cc2c(s1)C(CCCCCCCC)(CCCCCCCC)c1cc3c4cc5c(cc4C(CCCCCCCC)(CCCCCCCC)c3cc12)c1sc(cc1C5(CCCCCCCC)CCCCCCCC)/C=C1/C(c2cc(Cl)sc2C1=O)=C(/C#N)C#N)=C(\C#N)C#N | 5.45 | 3.65 | 1.89 | 5.73 | 3.71 | 2.02 | 1.74 | https://doi.org/10.1016/j.joule.2021.03.020
D18 | FCC-Cl | LED | 2000 | 0.97 | 0.2138 | 79.3 | 28.1 | CCC(CCCC)Cc1sc(cc1F)c1c2cc(sc2c(c2cc(F)c(CC(CC)CCCC)s2)c2cc(C)sc12)c1sc(cc1CC(CCCC)CCCCCC)c1sc2c(c1)c1nsnc1c1cc(sc21)c1cc(CC(CCCC)CCCCCC)c(C)s1 | O=C1c2sc(Cl)cc2/C(/C1=C/c1cc2c(s1)C(CCCCCCCC)(CCCCCCCC)c1cc3c4cc5c(cc4C(CCCCCCCC)(CCCCCCCC)c3cc12)c1sc(cc1C5(CCCCCCCC)CCCCCCCC)/C=C1/C(c2cc(Cl)sc2C1=O)=C(/C#N)C#N)=C(\C#N)C#N | 5.43 | 3.46 | 1.97 | 5.73 | 3.76 | 1.97 | 1.67 | https://doi.org/10.1016/j.nanoen.2022.107281
D18 | FCC-Cl-4Ph | LED | 2000 | 0.995 | 0.2153 | 78.5 | 28.9 | CCC(CCCC)Cc1sc(cc1F)c1c2cc(sc2c(c2cc(F)c(CC(CC)CCCC)s2)c2cc(C)sc12)c1sc(cc1CC(CCCC)CCCCCC)c1sc2c(c1)c1nsnc1c1cc(sc21)c1cc(CC(CCCC)CCCCCC)c(C)s1 | CCCCCCc1cccc(c1)C1(c2cccc(CCCCCC)c2)c2cc3c4cc5c(cc4C(CCCCCCCC)(CCCCCCCC)c3cc2c2sc(cc21)/C=C1/C(c2cc(Cl)sc2C1=O)=C(/C#N)C#N)c1cc(/C=C2C(\c3cc(Cl)sc3C2=O)=C(\C#N)C#N)sc1C5(c1cccc(c1)CCCCCC)c1ccc(cc1)CCCCCC | 5.43 | 3.46 | 1.97 | 5.75 | 3.74 | 2.01 | 1.69 | https://doi.org/10.1016/j.nanoen.2022.107281
D18 | FCC-Cl-6Ph | LED | 2000 | 1.018 | 0.1853 | 69.1 | 22.1 | CCC(CCCC)Cc1sc(cc1F)c1c2cc(sc2c(c2cc(F)c(CC(CC)CCCC)s2)c2cc(C)sc12)c1sc(cc1CC(CCCC)CCCCCC)c1sc2c(c1)c1nsnc1c1cc(sc21)c1cc(CC(CCCC)CCCCCC)c(C)s1 | CCCCCCc1cccc(c1)C1(c2cccc(CCCCCC)c2)c2cc3c4cc5c(cc4C(c4cccc(c4)CCCCCC)(c4cccc(CCCCCC)c4)c3cc2c2sc(cc21)/C=C1/C(c2cc(Cl)sc2C1=O)=C(/C#N)C#N)c1cc(/C=C2C(\c3cc(Cl)sc3C2=O)=C(\C#N)C#N)sc1C5(c1cccc(c1)CCCCCC)c1ccc(cc1)CCCCCC | 5.43 | 3.46 | 1.97 | 5.75 | 3.7 | 2.05 | 1.73 | https://doi.org/10.1016/j.nanoen.2022.107281
PBQx-TCl | DTz-R1 | LED | 500 | 1.07 | 0.0475 | 81.1 | 26.8 | CCCCC(CCCCCC)Cc1cc(sc1C)c1cc2c3nccnc3c3cc(sc3c2s1)c1cc(CC(CCCC)CCCCCC)c(s1)c1cc2c(s1)c(c1cc(Cl)c(CC(CC)CCCC)s1)c1cc(C)sc1c2c1cc(Cl)c(CC(CCCC)CC)s1 | CCCCCCc1ccc(cc1)C1(c2ccc(cc2)CCCCCC)c2cc(sc2c2cc3c(cc21)c1sc(cc1C3(c1ccc(CCCCCC)cc1)c1ccc(CCCCCC)cc1)C1C=CC(/C=C2/S\C(=C(/C#N)C#N)N(C)C2=O)c2nn(CCCCCCCC)nc12)c1ccc(\C=C2\S/C(=C(/C#N)C#N)N(C)C2=O)c2nn(nc21)CCCCCCCC | 5.43 | 2.96 | 2.47 | 5.5 | 3.6 | 1.9 | 1.83 | https://doi.org/10.1007/s10118-022-2761-x
PBQx-TCl | BTA3 | LED | 500 | 1.08 | 0.0423 | 79.5 | 23.6 | CCCCC(CCCCCC)Cc1cc(sc1C)c1cc2c3nccnc3c3cc(sc3c2s1)c1cc(CC(CCCC)CCCCCC)c(s1)c1cc2c(s1)c(c1cc(Cl)c(CC(CC)CCCC)s1)c1cc(C)sc1c2c1cc(Cl)c(CC(CCCC)CC)s1 | CCCCCCCCN1N=C(C(/C=C2S/C(N(CC)C/2=O)=C(C#N)\C#N)=CC=C3C4=CC5=C(S4)C6=C(C=C(C(SC(C7C8=NN(CCCCCCCC)N=C8C(/C=C9S/C(N(CC)C/9=O)=C(C#N)/C#N)C=C7)=C%10)=C%10C%11(C%12=CC=C(CCCCCC)C=C%12)C%13=CC=C(CCCCCC)C=C%13)C%11=C6)C5(C%14=CC=C(CCCCCC)C=C%14)C%15=CC=C(CCCCCC)C=C%15)C3=N1 | 5.43 | 2.96 | 2.47 | 5.55 | 3.57 | 1.98 | 1.86 | https://doi.org/10.1007/s10118-022-2761-x
PBQx-TCl | DTz-R3 | LED | 500 | 1.08 | 0.0375 | 76.3 | 20.1 | CCCCC(CCCCCC)Cc1cc(sc1C)c1cc2c3nccnc3c3cc(sc3c2s1)c1cc(CC(CCCC)CCCCCC)c(s1)c1cc2c(s1)c(c1cc(Cl)c(CC(CC)CCCC)s1)c1cc(C)sc1c2c1cc(Cl)c(CC(CCCC)CC)s1 | CCCCCCc1ccc(cc1)C1(c2ccc(CCCCCC)cc2)c2cc3c4sc(cc4C(c4ccc(cc4)CCCCCC)(c4ccc(CCCCCC)cc4)c3cc2c2sc(cc21)C1C=CC(/C=C2/S\C(=C(/C#N)C#N)N(CCCC)C2=O)c2nn(CCCCCCCC)nc12)c1ccc(\C=C2\S/C(=C(/C#N)C#N)N(CCCC)C2=O)c2nn(nc21)CCCCCCCC | 5.43 | 2.96 | 2.47 | 5.56 | 3.57 | 1.99 | 1.86 | https://doi.org/10.1007/s10118-022-2761-x
PTQ10 | IDIC | LED | 1900 | 0.85 | 0.19 | 60 | 19 | Cc1c2nc(OCC(CCCCCCCC)CCCCCC)cnc2c(c(F)c1F)c1sc(C)cc1 | O=C1\C(=C/c2sc3c(c2)C(CCCCCCCC)(CCCCCCCC)c2cc4c5sc(cc5C(CCCCCCCC)(CCCCCCCC)c4cc32)\C=C\2/C(=O)c3ccccc3/C/2=C(\C#N)C#N)\C(\c2ccccc12)=C(\C#N)C#N | 5.54 | 2.98 | 2.56 | 5.33 | 3.53 | 1.8 | 2.01 | https://pubs.acs.org/doi/10.1021/acsenergylett.2c00515
PTQ10 | IDIC-Br | LED | 1900 | 0.76 | 0.24 | 64 | 23 | Cc1c2nc(OCC(CCCCCCCC)CCCCCC)cnc2c(c(F)c1F)c1sc(C)cc1 | O=C1\C(=C/c2sc3c(c2Br)C(CCCCCCCC)(CCCCCCCC)c2cc4c5sc(\C=C\6/C(=O)c7ccccc7/C/6=C(\C#N)C#N)c(Br)c5C(CCCCCCCC)(CCCCCCCC)c4cc32)\C(\c2ccccc12)=C(\C#N)C#N | 5.54 | 2.98 | 2.56 | 5.9 | 4.07 | 1.83 | 1.47 | https://pubs.acs.org/doi/10.1021/acsenergylett.2c00515
PTQ10 | IDIC-S | LED | 1900 | 0.77 | 0.17 | 65 | 17 | Cc1c2nc(OCC(CCCCCCCC)CCCCCC)cnc2c(c(F)c1F)c1sc(C)cc1 | O=C1\C(=C/c2sc3c(c2SCCCCCC)C(CCCCCCCC)(CCCCCCCC)c2cc4c5sc(\C=C\6/C(=O)c7ccccc7/C/6=C(\C#N)C#N)c(SCCCCCC)c5C(CCCCCCCC)(CCCCCCCC)c4cc32)\C(\c2ccccc12)=C(\C#N)C#N | 5.54 | 2.98 | 2.56 | 5.41 | 3.64 | 1.77 | 1.9 | https://pubs.acs.org/doi/10.1021/acsenergylett.2c00515
PTQ10 | IDIC | LED | 1200 | 0.84 | 0.12 | 56 | 18 | Cc1c2nc(OCC(CCCCCCCC)CCCCCC)cnc2c(c(F)c1F)c1sc(C)cc1 | O=C1\C(=C/c2sc3c(c2)C(CCCCCCCC)(CCCCCCCC)c2cc4c5sc(cc5C(CCCCCCCC)(CCCCCCCC)c4cc32)\C=C\2/C(=O)c3ccccc3/C/2=C(\C#N)C#N)\C(\c2ccccc12)=C(\C#N)C#N | 5.54 | 2.98 | 2.56 | 5.33 | 3.53 | 1.8 | 2.01 | https://pubs.acs.org/doi/10.1021/acsenergylett.2c00515
PTQ10 | IDIC-Br | LED | 1200 | 0.73 | 0.15 | 64 | 22 | Cc1c2nc(OCC(CCCCCCCC)CCCCCC)cnc2c(c(F)c1F)c1sc(C)cc1 | O=C1\C(=C/c2sc3c(c2Br)C(CCCCCCCC)(CCCCCCCC)c2cc4c5sc(\C=C\6/C(=O)c7ccccc7/C/6=C(\C#N)C#N)c(Br)c5C(CCCCCCCC)(CCCCCCCC)c4cc32)\C(\c2ccccc12)=C(\C#N)C#N | 5.54 | 2.98 | 2.56 | 5.9 | 4.07 | 1.83 | 1.47 | https://pubs.acs.org/doi/10.1021/acsenergylett.2c00515
PTQ10 | IDIC-S | LED | 1200 | 0.76 | 0.104 | 59 | 15 | Cc1c2nc(OCC(CCCCCCCC)CCCCCC)cnc2c(c(F)c1F)c1sc(C)cc1 | O=C1\C(=C/c2sc3c(c2SCCCCCC)C(CCCCCCCC)(CCCCCCCC)c2cc4c5sc(\C=C\6/C(=O)c7ccccc7/C/6=C(\C#N)C#N)c(SCCCCCC)c5C(CCCCCCCC)(CCCCCCCC)c4cc32)\C(\c2ccccc12)=C(\C#N)C#N | 5.54 | 2.98 | 2.56 | 5.41 | 3.64 | 1.77 | 1.9 | https://pubs.acs.org/doi/10.1021/acsenergylett.2c00515
CD1 | N2200 | FL | 1000 | 0.75 | 0.087 | 69.8 | 13.04 | Cc1sc2c(c3sc(SCC(CCCCCC)CCCC)cc3)c3cc(sc3c(c3sc(SCC(CCCCCC)CCCC)cc3)c2c1)c1sc(cc1)c1c2nn(nc2c(c(F)c1F)c1sc(C)cc1)CC(CCCCCCCC)CCCCCC | O=C1N(CC(CCCCCCCCCC)CCCCCCCC)C(=O)c2cc(C)c3C(=O)N(CC(CCCCCCCCCC)CCCCCCCC)C(=O)c4cc(c1c2c34)c1sc(cc1)c1sc(C)cc1 | 5.28 | 2.91 | 2.37 | 5.77 | 3.84 | 1.93 | 1.44 | https://doi.org/10.1016/j.orgel.2021.106134
CD1 | N2200 | LED | 1000 | 0.76 | 0.087 | 69 | 12.5 | Cc1sc2c(c3sc(SCC(CCCCCC)CCCC)cc3)c3cc(sc3c(c3sc(SCC(CCCCCC)CCCC)cc3)c2c1)c1sc(cc1)c1c2nn(nc2c(c(F)c1F)c1sc(C)cc1)CC(CCCCCCCC)CCCCCC | O=C1N(CC(CCCCCCCCCC)CCCCCCCC)C(=O)c2cc(C)c3C(=O)N(CC(CCCCCCCCCC)CCCCCCCC)C(=O)c4cc(c1c2c34)c1sc(cc1)c1sc(C)cc1 | 5.28 | 2.91 | 2.37 | 5.77 | 3.84 | 1.93 | 1.44 | https://doi.org/10.1016/j.orgel.2021.106134
CD1 | PBN-14 | FL | 1000 | 1.07 | 0.116 | 63.4 | 22.89 | Cc1sc2c(c3sc(SCC(CCCCCC)CCCC)cc3)c3cc(sc3c(c3sc(SCC(CCCCCC)CCCC)cc3)c2c1)c1sc(cc1)c1c2nn(nc2c(c(F)c1F)c1sc(C)cc1)CC(CCCCCCCC)CCCCCC | FB(F)N(CC(CCCCCCCCCCCC)CCCCCCCCCC)c1cc(cnc1c1ncc(C)cc1N(CC(CCCCCCCCCCCC)CCCCCCCCCC)B(F)F)c1sc(cc1)c1ccc(c2nsnc21)c1sc(C)cc1 | 5.28 | 2.91 | 2.37 | 5.58 | 3.53 | 2.05 | 1.75 | https://doi.org/10.1016/j.orgel.2021.106134
CD1 | PBN-14 | LED | 1000 | 1.06 | 0.116 | 62.6 | 21.39 | Cc1sc2c(c3sc(SCC(CCCCCC)CCCC)cc3)c3cc(sc3c(c3sc(SCC(CCCCCC)CCCC)cc3)c2c1)c1sc(cc1)c1c2nn(nc2c(c(F)c1F)c1sc(C)cc1)CC(CCCCCCCC)CCCCCC | FB(F)N(CC(CCCCCCCCCCCC)CCCCCCCCCC)c1cc(cnc1c1ncc(C)cc1N(CC(CCCCCCCCCCCC)CCCCCCCCCC)B(F)F)c1sc(cc1)c1ccc(c2nsnc21)c1sc(C)cc1 | 5.28 | 2.91 | 2.37 | 5.58 | 3.53 | 2.05 | 1.75 | https://doi.org/10.1016/j.orgel.2021.106134
CD1 | PBN-10 | FL | 1000 | 1.13 | 0.104 | 59.7 | 20.29 | Cc1sc2c(c3sc(SCC(CCCCCC)CCCC)cc3)c3cc(sc3c(c3sc(SCC(CCCCCC)CCCC)cc3)c2c1)c1sc(cc1)c1c2nn(nc2c(c(F)c1F)c1sc(C)cc1)CC(CCCCCCCC)CCCCCC | FB(F)N(CC(CCCCCCCCCCCC)CCCCCCCCCC)c1cc(cnc1c1ncc(C)cc1N(CC(CCCCCCCCCCCC)CCCCCCCCCC)B(F)F)c1sc(cc1)c1cc(F)c(cc1F)c1sc(C)cc1 | 5.28 | 2.91 | 2.37 | 5.81 | 3.42 | 2.39 | 1.86 | https://doi.org/10.1016/j.orgel.2021.106134
CD1 | PBN-10 | LED | 1000 | 1.12 | 0.094 | 59.7 | 17.5 | Cc1sc2c(c3sc(SCC(CCCCCC)CCCC)cc3)c3cc(sc3c(c3sc(SCC(CCCCCC)CCCC)cc3)c2c1)c1sc(cc1)c1c2nn(nc2c(c(F)c1F)c1sc(C)cc1)CC(CCCCCCCC)CCCCCC | FB(F)N(CC(CCCCCCCCCCCC)CCCCCCCCCC)c1cc(cnc1c1ncc(C)cc1N(CC(CCCCCCCCCCCC)CCCCCCCCCC)B(F)F)c1sc(cc1)c1cc(F)c(cc1F)c1sc(C)cc1 | 5.28 | 2.91 | 2.37 | 5.81 | 3.42 | 2.39 | 1.86 | https://doi.org/10.1016/j.orgel.2021.106134
PB2 | F-BTA3 | LED | 1000 | 1.08 | 0.0981 | 78.8 | 27.1 | CCC(CCCC)Cc1ccc(s1)c1c2cc(sc2c(c2ccc(CC(CC)CCCC)s2)c2cc(C)sc12)c1cc(CC(CC)CCCC)c(s1)c1nnc(s1)c1sc(C)cc1CC(CC)CCCC | CCCCCCCCN1N=C(C(/C=C2S/C(N(CC)C/2=O)=C(C#N)\C#N)=CC(F)=C3C4=CC5=C(S4)C6=C(C=C(C(SC(C7=C(F)C=C(/C=C8S/C(N(CC)C/8=O)=C(C#N)/C#N)C9=NN(CCCCCCCC)N=C79)=C%10)=C%10C%11(C%12=CC=C(CCCCCC)C=C%12)C%13=CC=C(CCCCCC)C=C%13)C%11=C6)C5(C%14=CC=C(CCCCCC)C=C%14)C%15=CC=C(CCCCCC)C=C%15)C3=N1 | 5.48 | 3.42 | 2.06 | 5.59 | 3.82 | 1.77 | 1.66 | https://doi.org/10.1002/adma.202105803
PB2 | ITCC | LED | 1000 | 0.951 | 0.1093 | 76.6 | 25.4 | CCC(CCCC)Cc1ccc(s1)c1c2cc(sc2c(c2ccc(CC(CC)CCCC)s2)c2cc(C)sc12)c1cc(CC(CC)CCCC)c(s1)c1nnc(s1)c1sc(C)cc1CC(CC)CCCC | CCCCCCC(C=C1)=CC=C1C(C2=C3SC4=C2SC(/C=C5C(C(SC=C6)=C6C\5=C(C#N)/C#N)=O)=C4)(C7=CC=C(CCCCCC)C=C7)C8=C3C=C(C(C9=CC=C(CCCCCC)C=C9)(C%10=CC=C(CCCCCC)C=C%10)C%11=C%12SC%13=C%11SC(/C=C%14C(C(SC=C%15)=C%15C\%14=C(C#N)\C#N)=O)=C%13)C%12=C8 | 5.48 | 3.42 | 2.06 | 5.62 | 3.77 | 1.85 | 1.71 | https://doi.org/10.1002/adma.202207009
PB2 | FTCC-Br | LED | 1000 | 0.943 | 0.1238 | 81.1 | 30.2 | CCC(CCCC)Cc1ccc(s1)c1c2cc(sc2c(c2ccc(CC(CC)CCCC)s2)c2cc(C)sc12)c1cc(CC(CC)CCCC)c(s1)c1nnc(s1)c1sc(C)cc1CC(CC)CCCC | N#C/C(C#N)=C1\c2cc(Br)sc2C(=O)C1=C/c1cc2c(s1)C(CCCCCC)(CCCCC)c1cc3c4cc5c(cc4C(CCCCCCCC)(CCCCCCCC)c3cc12)c1sc(cc1C5(CCCCCC)CCCCCC)/C=C1/C(c2cc(Br)sc2C1=O)=C(/C#N)C#N | 5.48 | 3.42 | 2.06 | 5.64 | 3.78 | 1.86 | 1.7 | https://doi.org/10.1002/adma.202207009
PTQ10 | PC71BM | LED | 180 mWcm-2 | 0.79 | 0.0625 | 73 | 19.9 | Cc1c2nc(OCC(CCCCCCCC)CCCCCC)cnc2c(c(F)c1F)c1sc(C)cc1 | COC(=O)CCCC1(C23C14C5=C6C7=C8C9=C1C%10=C%11C9=C9C%12=C%13C%14=C%15C%16=C%17C%18=C%19C%20=C%21C%22=C%23C%24=C%25C%26=C%27C%28=C(C%14=C%14C%12=C%11C%11=C%14C%28=C%26C%12=C%11C%10=C%10C%12=C%25C%23=C%11C%10=C1C7=C%11C%22=C6C4=C%21C%19=C2C%17=C1C%15=C%13C2=C9C8=C5C2=C31)C%16=C%18C%27=C%24%20)C1=CC=CC=C1 | 5.54 | 2.98 | 2.56 | 5.9 | 3.9 | 2 | 1.64 | https://doi.org/10.1039/D2TA01205G
PBDB-TF(PM6) | Y6 | LED | 500 | 0.7 | 0.0629 | 74.8 | 20.9 | CC1=CC2=C(C3=CC(F)=C(CC(CCCC)CC)S3)C4=C(C=C(C5=CC=C(C6=C7C(C(C8=C(CC(CCCC)CC)SC(CC(CCCC)CC)=C8C7=O)=O)=C(C9=CC=C(C)S9)S6)S5)S4)C(C%10=CC(F)=C(CC(CCCC)CC)S%10)=C2S1 | O=C1\C(=C/c2sc3c(sc4c3n(CC(CCCC)CC)c3c5n(CC(CCCC)CC)c6c7sc(\C=C\8/C(=O)c9cc(F)c(F)cc9/C/8=C(\C#N)C#N)c(CCCCCCCCCC)c7sc6c5c5nsnc5c43)c2CCCCCCCCCC)\C(\c2cc(F)c(F)cc12)=C(\C#N)C#N | 5.45 | 3.65 | 1.89 | 5.6 | 4.1 | 1.5 | 1.35 | https://doi.org/10.1016/j.joule.2023.04.003
PB2 | FCC-Cl | LED | 500 | 0.909 | 0.0638 | 78.9 | 29 | CCC(CCCC)Cc1ccc(s1)c1c2cc(sc2c(c2ccc(CC(CC)CCCC)s2)c2cc(C)sc12)c1cc(CC(CC)CCCC)c(s1)c1nnc(s1)c1sc(C)cc1CC(CC)CCCC | O=C1c2sc(Cl)cc2/C(/C1=C/c1cc2c(s1)C(CCCCCCCC)(CCCCCCCC)c1cc3c4cc5c(cc4C(CCCCCCCC)(CCCCCCCC)c3cc12)c1sc(cc1C5(CCCCCCCC)CCCCCCCC)/C=C1/C(c2cc(Cl)sc2C1=O)=C(/C#N)C#N)=C(\C#N)C#N | 5.48 | 3.42 | 2.06 | 5.73 | 3.71 | 2.02 | 1.77 | https://doi.org/10.1016/j.joule.2023.04.003
PTB7-Th(PCE10) | PC71BM | LED | 500 | 0.47 | 0.0522 | 37.5 | 5.84 | CC1=C2C(SC(C(OCC(CC)CCCC)=O)=C2F)=C(C3=CC4=C(C5=CC=C(CC(CCCC)CC)S5)C6=C(C=C(C)S6)C(C7=CC=C(CC(CC)CCCC)S7)=C4S3)S1 | COC(=O)CCCC1(C23C14C5=C6C7=C8C9=C1C%10=C%11C9=C9C%12=C%13C%14=C%15C%16=C%17C%18=C%19C%20=C%21C%22=C%23C%24=C%25C%26=C%27C%28=C(C%14=C%14C%12=C%11C%11=C%14C%28=C%26C%12=C%11C%10=C%10C%12=C%25C%23=C%11C%10=C1C7=C%11C%22=C6C4=C%21C%19=C2C%17=C1C%15=C%13C2=C9C8=C5C2=C31)C%16=C%18C%27=C%24%20)C1=CC=CC=C1 | 5.24 | 3.66 | 1.58 | 5.9 | 3.9 | 2 | 1.34 | https://doi.org/10.1016/j.joule.2023.04.003
PBDB-TF(PM6) | Y6 | LED | 1000 | 0.72 | 0.1466 | 77 | 36.3 | CC1=CC2=C(C3=CC(F)=C(CC(CCCC)CC)S3)C4=C(C=C(C5=CC=C(C6=C7C(C(C8=C(CC(CCCC)CC)SC(CC(CCCC)CC)=C8C7=O)=O)=C(C9=CC=C(C)S9)S6)S5)S4)C(C%10=CC(F)=C(CC(CCCC)CC)S%10)=C2S1 | O=C1\C(=C/c2sc3c(sc4c3n(CC(CCCC)CC)c3c5n(CC(CCCC)CC)c6c7sc(\C=C\8/C(=O)c9cc(F)c(F)cc9/C/8=C(\C#N)C#N)c(CCCCCCCCCC)c7sc6c5c5nsnc5c43)c2CCCCCCCCCC)\C(\c2cc(F)c(F)cc12)=C(\C#N)C#N | 5.45 | 3.65 | 1.89 | 5.6 | 4.1 | 1.5 | 1.35 | https://doi.org/10.1016/j.nanoen.2023.108429
PBDB-TF(PM6) | Y6 | FL | 1000 | 0.722 | 0.1626 | 77.5 | 33.7 | CC1=CC2=C(C3=CC(F)=C(CC(CCCC)CC)S3)C4=C(C=C(C5=CC=C(C6=C7C(C(C8=C(CC(CCCC)CC)SC(CC(CCCC)CC)=C8C7=O)=O)=C(C9=CC=C(C)S9)S6)S5)S4)C(C%10=CC(F)=C(CC(CCCC)CC)S%10)=C2S1 | O=C1\C(=C/c2sc3c(sc4c3n(CC(CCCC)CC)c3c5n(CC(CCCC)CC)c6c7sc(\C=C\8/C(=O)c9cc(F)c(F)cc9/C/8=C(\C#N)C#N)c(CCCCCCCCCC)c7sc6c5c5nsnc5c43)c2CCCCCCCCCC)\C(\c2cc(F)c(F)cc12)=C(\C#N)C#N | 5.45 | 3.65 | 1.89 | 5.6 | 4.1 | 1.5 | 1.35 | https://doi.org/10.1016/j.nanoen.2023.108429